## Table of Content
# | Name | Description | Remark
1 | Single-obj opt_HE1 | Data of single objective optimization | Conductivity (mS cm–1) was used as the single objective. Liquid_1: saturated ZnCl2 (32.657 m) Liquid_2: saturated ZnBr2 (20.915 m) Liquid_3: satureated ZnSO4 (3.575 m) Liquid_4: saturated Zn(OAc)2 (1.913 m) Liquid_5: saturated Zn(Gluconate)2 (0.219 m)
2 | Multi-obj opt_HE1` | Data of multiple objective optimization | Conductivity (mS cm–1) and electrochemical stability window (ESW, V) were used as objectives. Liquid_1: saturated ZnCl2 (15 m) Liquid_2: saturated ZnBr2 (10 m) Liquid_3: satureated ZnSO4 (3.575 m) Liquid_4: saturated Zn(OAc)2 (1.913 m) Liquid_5: saturated Zn(Gluconate)2 (0.219 m)
3 | Multi-obj opt_HE2 | Data of multiple objective optimization | Conductivity (mS cm–1) and electrochemical stability window (ESW, V) were used as objectives. Liquid_1: ZnCl2 (15 m) Liquid_2: Zn(BF4)2 (10 m) Liquid_3: satureated Zn(ClO4)2 (4.29 m) Liquid_4: saturated Zn(OTf)2 (4 m) Liquid_5: saturated Zn(Gluconate)2 (0.219 m)
4 | Multi-obj opt_HE3 | Data of multiple objective optimization | Conductivity (mS cm–1) and electrochemical stability window (ESW, V) were used as objectives. Liquid_1: ZnCl2 (15 m) Liquid_2: Zn(ClO4)2 (4 m) Liquid_3: Zn(OTf)2 (3.5 m) Liquid_4: saturated Zn(Gluconate)2 (0.219 m)

## Single-obj opt_HE1
Mode | Conductivity_Mean | Conductivity_STD | Conductivity_1 | Conductivity_2 | Conductivity_3 | Conductivity_4 | Liquid_1 | Liquid_2 | Liquid_3 | Liquid_4 | Liquid_5 | Water | Liquid_1_Concentration | Liquid_2_Concentration | Liquid_3_Concentration | Liquid_4_Concentration | Liquid_5_Concentration | Zn_Concentration
rand | 53.35581549 | 1.41681798 | 52.9218733 | 52.99852587 | 51.82782708 | 55.67503572 | 19 | 48 | 31 | 7 | 25 | 120 | 2.481932 | 4.01568 | 0.4433 | 0.053564 | 0.0219 | 7.016376
rand | 17.44285208 | 1.703013021 | 15.33037686 | 17.49735802 | 7.246363301 | 19.50082137 | 10 | 131 | 42 | 16 | 23 | 28 | 1.30628 | 10.95946 | 0.6006 | 0.122432 | 0.020148 | 13.00892
rand | 20.00455116 | 0.77244293 | 21.29974077 | 19.83207317 | 19.28640434 | 19.59998635 | 16 | 124 | 29 | 37 | 33 | 11 | 2.090048 | 10.37384 | 0.4147 | 0.283124 | 0.028908 | 13.19062
rand | 28.64231792 | 3.179839143 | 24.51931585 | 0 | 29.14892157 | 32.25871635 | 19 | 99 | 40 | 31 | 20 | 41 | 2.481932 | 8.28234 | 0.572 | 0.237212 | 0.01752 | 11.591004
rand | 34.83958688 | 1.366811056 | 32.50458648 | 35.98280826 | 35.39461533 | 35.47633744 | 5 | 140 | 14 | 20 | 31 | 40 | 0.65314 | 11.7124 | 0.2002 | 0.15304 | 0.027156 | 12.745936
bo | 42.19674426 | 1.640904351 | 42.72825613 | 39.38730199 | 43.32317618 | 43.34824274 | 19 | 91 | 18 | 49 | 15 | 58 | 2.481932 | 7.61306 | 0.2574 | 0.374948 | 0.01314 | 10.74048
bo | 38.39693692 | 1.321845263 | 40.22189229 | 38.40652563 | 36.48574095 | 38.4735888 | 19 | 94 | 31 | 49 | 20 | 37 | 2.481932 | 7.86404 | 0.4433 | 0.374948 | 0.01752 | 11.18174
bo | 40.01332273 | 2.818448102 | 37.46126755 | 36.98814361 | 42.27414577 | 43.32973399 | 14 | 94 | 30 | 48 | 27 | 37 | 1.828792 | 7.86404 | 0.429 | 0.367296 | 0.023652 | 10.51278
bo | 33.50991676 | 0.637194488 | 34.26543616 | 32.8017141 | 32.96157407 | 34.01094269 | 14 | 89 | 22 | 41 | 29 | 55 | 1.828792 | 7.44574 | 0.3146 | 0.313732 | 0.025404 | 9.928268
bo | 28.62886664 | 1.208241848 | 22.56955127 | 27.54974717 | 28.02108231 | 30.31577045 | 19 | 88 | 26 | 46 | 16 | 55 | 2.481932 | 7.36208 | 0.3718 | 0.351992 | 0.014016 | 10.58182
bo | 34.86399193 | 0.830347914 | 34.56434438 | 34.73314564 | 33.94823514 | 36.21024255 | 18 | 92 | 35 | 34 | 16 | 55 | 2.351304 | 7.69672 | 0.5005 | 0.260168 | 0.014016 | 10.822708
bo | 52.56141444 | 3.031981666 | 55.14953032 | 50.26079902 | 48.90062369 | 55.93470471 | 10 | 68 | 26 | 33 | 16 | 97 | 1.30628 | 5.68888 | 0.3718 | 0.252516 | 0.014016 | 7.633492
bo | 67.35738614 | 2.085841443 | 70.54383676 | 66.02509568 | 67.80061947 | 65.05999264 | 19 | 5 | 32 | 21 | 12 | 161 | 2.481932 | 0.4183 | 0.4576 | 0.160692 | 0.010512 | 3.529036
bo | 41.64104801 | 3.467812865 | 38.09127479 | 45.37380181 | 44.83222604 | 38.26688942 | 5 | 96 | 21 | 45 | 7 | 76 | 0.65314 | 8.03136 | 0.3003 | 0.34434 | 0.006132 | 9.335272
bo | 30.00610046 | 5.237795681 | 25.26224499 | 41.02124405 | 37.30485596 | 27.45120042 | 18 | 104 | 12 | 49 | 45 | 22 | 2.351304 | 8.70064 | 0.1716 | 0.374948 | 0.03942 | 11.637912
bo | 35.49759316 | 1.538228798 | 35.93119464 | 34.56066815 | 37.78298123 | 33.71552863 | 17 | 82 | 30 | 48 | 44 | 29 | 2.220676 | 6.86012 | 0.429 | 0.367296 | 0.038544 | 9.915636
bo | 34.18082151 | 2.385753284 | 32.24646759 | 36.41159059 | 36.67886488 | 31.38636298 | 19 | 89 | 9 | 49 | 18 | 66 | 2.481932 | 7.44574 | 0.1287 | 0.374948 | 0.015768 | 10.447088
bo | 21.59030632 | 5.74056251 | 20.12013872 | 34.70065231 | 15.4109095 | 29.23987075 | 18 | 112 | 24 | 37 | 17 | 42 | 2.351304 | 9.36992 | 0.3432 | 0.283124 | 0.014892 | 12.36244
bo | 27.82932625 | 0.802201819 | 27.42764614 | 28.9490142 | 34.47531058 | 27.11131841 | 19 | 94 | 23 | 45 | 31 | 38 | 2.481932 | 7.86404 | 0.3289 | 0.34434 | 0.027156 | 11.046368
bo | 40.06285976 | 1.0754007 | 41.52874149 | 40.56256244 | 39.46456306 | 38.69557204 | 18 | 102 | 12 | 36 | 28 | 54 | 2.351304 | 8.53332 | 0.1716 | 0.275472 | 0.024528 | 11.356224
bo | 45.44263787 | 1.404038534 | 47.1443609 | 45.4778296 | 43.70572311 | 27.90386492 | 19 | 94 | 23 | 36 | 28 | 50 | 2.481932 | 7.86404 | 0.3289 | 0.275472 | 0.024528 | 10.974872
bo | 29.48305905 | 1.639818162 | 29.97613443 | 26.74613843 | 31.10734403 | 30.10261931 | 12 | 96 | 22 | 46 | 39 | 35 | 1.567536 | 8.03136 | 0.3146 | 0.351992 | 0.034164 | 10.299652
bo | 33.62322035 | 2.21898919 | 30.81434006 | 32.16365719 | 35.22559891 | 36.28928523 | 19 | 81 | 28 | 45 | 18 | 59 | 2.481932 | 6.77646 | 0.4004 | 0.34434 | 0.015768 | 10.0189
bo | 33.10357169 | 0.929447089 | 34.6361462 | 32.15752785 | 32.95118726 | 32.66942543 | 19 | 93 | 24 | 43 | 31 | 40 | 2.481932 | 7.78038 | 0.3432 | 0.329036 | 0.027156 | 10.961704
bo | 34.11518116 | 2.417789372 | 31.96761896 | 32.62483364 | 33.705631 | 38.16264102 | 17 | 91 | 26 | 46 | 16 | 54 | 2.220676 | 7.61306 | 0.3718 | 0.351992 | 0.014016 | 10.571544
bo | 38.44348081 | 1.799992298 | 36.62533573 | 36.9968242 | 39.01948279 | 41.13228053 | 17 | 92 | 29 | 36 | 39 | 37 | 2.220676 | 7.69672 | 0.4147 | 0.275472 | 0.034164 | 10.641732
bo | 34.47333607 | 1.691695984 | 34.15332071 | 32.90321319 | 33.53514547 | 37.30166489 | 19 | 95 | 19 | 47 | 21 | 49 | 2.481932 | 7.9477 | 0.2717 | 0.359644 | 0.018396 | 11.079372
bo | 39.61609053 | 2.216845941 | 36.49871004 | 31.4203393 | 41.46298736 | 40.8865742 | 19 | 87 | 35 | 41 | 12 | 56 | 2.481932 | 7.27842 | 0.5005 | 0.313732 | 0.010512 | 10.585096
bo | 45.23294898 | 3.427899419 | 45.13114665 | 41.82855769 | 43.16145187 | 50.81063969 | 7 | 88 | 25 | 46 | 29 | 55 | 0.914396 | 7.36208 | 0.3575 | 0.351992 | 0.025404 | 9.011372
bo | 37.3063923 | 1.368319424 | 35.06027906 | 37.34759491 | 38.33251152 | 38.48518371 | 19 | 91 | 24 | 49 | 42 | 25 | 2.481932 | 7.61306 | 0.3432 | 0.374948 | 0.036792 | 10.849932
bo | 40.19339098 | 3.321478708 | 38.64057276 | 37.35425244 | 38.92438098 | 45.85435775 | 17 | 98 | 14 | 48 | 36 | 37 | 2.220676 | 8.19868 | 0.2002 | 0.367296 | 0.031536 | 11.018388
bo | 35.07474694 | 2.230790895 | 34.33831631 | 32.12130936 | 35.53529946 | 38.30406263 | 15 | 89 | 19 | 45 | 40 | 42 | 1.95942 | 7.44574 | 0.2717 | 0.34434 | 0.03504 | 10.05624
bo | 48.54681104 | 1.77562114 | 50.14785478 | 46.78062891 | 46.76995209 | 50.48880837 | 17 | 89 | 14 | 41 | 19 | 70 | 2.220676 | 7.44574 | 0.2002 | 0.313732 | 0.016644 | 10.196992
bo | 45.45379769 | 2.009709681 | 45.52188483 | 42.28323205 | 46.20318806 | 47.80688582 | 17 | 89 | 15 | 34 | 28 | 67 | 2.220676 | 7.44574 | 0.2145 | 0.260168 | 0.024528 | 10.165612
bo | 46.68877402 | 2.445240304 | 50.63928238 | 46.00008799 | 46.17952532 | 43.93620039 | 19 | 69 | 36 | 49 | 17 | 60 | 2.481932 | 5.77254 | 0.5148 | 0.374948 | 0.014892 | 9.159112
bo | 50.82093016 | 1.198430014 | 52.85549551 | 49.76298866 | 50.26426424 | 50.40097223 | 17 | 90 | 16 | 18 | 44 | 65 | 2.220676 | 7.5294 | 0.2288 | 0.137736 | 0.038544 | 10.155156
bo | 43.44731537 | 1.951671475 | 44.58537997 | 42.4930124 | 45.90624981 | 40.80461932 | 17 | 111 | 15 | 9 | 48 | 50 | 2.220676 | 9.28626 | 0.2145 | 0.068868 | 0.042048 | 11.832352
bo | 47.1657262 | 1.599494801 | 44.61608151 | 48.5140936 | 46.99396008 | 48.5387696 | 16 | 101 | 15 | 19 | 22 | 77 | 2.090048 | 8.44966 | 0.2145 | 0.145388 | 0.019272 | 10.918868
bo | 47.96734709 | 2.676833147 | 52.17107359 | 48.29992531 | 45.15569321 | 46.24269626 | 14 | 93 | 30 | 34 | 28 | 51 | 1.828792 | 7.78038 | 0.429 | 0.260168 | 0.024528 | 10.322868
bo | 42.99695087 | 3.265752652 | 35.51489886 | 38.48557011 | 46.10896671 | 44.3963158 | 14 | 96 | 19 | 47 | 49 | 25 | 1.828792 | 8.03136 | 0.2717 | 0.359644 | 0.042924 | 10.53442
bo | 55.48672794 | 1.883951702 | 56.90022543 | 52.6367948 | 57.43890855 | 54.97098298 | 18 | 99 | 24 | 32 | 7 | 70 | 2.351304 | 8.28234 | 0.3432 | 0.244864 | 0.006132 | 11.22784
bo | 40.2824304 | 2.801060052 | 36.36600555 | 42.75553934 | 41.72574631 | 53.36907552 | 17 | 98 | 24 | 32 | 10 | 69 | 2.220676 | 8.19868 | 0.3432 | 0.244864 | 0.00876 | 11.01618
bo | 78.06389242 | 4.197486228 | 77.06923953 | 75.49565677 | 85.16244617 | 74.52822721 | 18 | 58 | 12 | 18 | 9 | 135 | 2.351304 | 4.85228 | 0.1716 | 0.137736 | 0.007884 | 7.520804
bo | 39.39518493 | 1.79336048 | 42.2237886 | 37.39803983 | 39.49390596 | 38.46500531 | 17 | 94 | 11 | 42 | 19 | 67 | 2.220676 | 7.86404 | 0.1573 | 0.321384 | 0.016644 | 10.580044
bo | 48.07850575 | 2.39387768 | 44.90154242 | 51.57379412 | 47.38934361 | 48.44934284 | 18 | 80 | 17 | 36 | 13 | 86 | 2.351304 | 6.6928 | 0.2431 | 0.275472 | 0.011388 | 9.574064
bo | 63.65113099 | 1.089647233 | 62.51614678 | 64.10164184 | 65.22298617 | 62.76374918 | 17 | 81 | 8 | 16 | 31 | 97 | 2.220676 | 6.77646 | 0.1144 | 0.122432 | 0.027156 | 9.261124
bo | 28.59449884 | 2.441071093 | 26.1683961 | 28.63098068 | 32.53638618 | 27.0422324 | 18 | 88 | 41 | 47 | 29 | 27 | 2.351304 | 7.36208 | 0.5863 | 0.359644 | 0.025404 | 10.684732
bo | 37.59060501 | 2.987186961 | 32.51270521 | 38.90495582 | 38.7312962 | 40.21346279 | 14 | 90 | 31 | 48 | 30 | 37 | 1.828792 | 7.5294 | 0.4433 | 0.367296 | 0.02628 | 10.195068
bo | 42.15190224 | 1.972949235 | 39.17129086 | 41.67263536 | 43.39656054 | 44.36712221 | 17 | 87 | 23 | 43 | 10 | 70 | 2.220676 | 7.27842 | 0.3289 | 0.329036 | 0.00876 | 10.165792
bo | 47.91254875 | 1.530116058 | 46.00736374 | 48.26605338 | 47.20405926 | 50.17271861 | 17 | 92 | 18 | 49 | 15 | 59 | 2.220676 | 7.69672 | 0.2574 | 0.374948 | 0.01314 | 10.562884
bo | 46.45233697 | 2.752506791 | 41.93636645 | 47.39293423 | 47.09223996 | 49.38780725 | 18 | 85 | 31 | 33 | 18 | 65 | 2.351304 | 7.1111 | 0.4433 | 0.252516 | 0.015768 | 10.173988
bo | 65.46517087 | 2.042075588 | 65.5118915 | 68.75218861 | 64.19624423 | 63.40035912 | 10 | 87 | 17 | 33 | 37 | 66 | 1.30628 | 7.27842 | 0.2431 | 0.252516 | 0.032412 | 9.112728
bo | 44.02518016 | 2.547782207 | 43.53204166 | 42.01178269 | 42.23489262 | 48.32200367 | 18 | 85 | 32 | 45 | 21 | 49 | 2.351304 | 7.1111 | 0.4576 | 0.34434 | 0.018396 | 10.28274
bo | 45.5818878 | 0.622977042 | 45.04715307 | 45.05482881 | 45.65182577 | 46.57374356 | 11 | 112 | 16 | 45 | 21 | 45 | 1.436908 | 9.36992 | 0.2288 | 0.34434 | 0.018396 | 11.398364
bo | 42.85714267 | 1.589563265 | 45.32789898 | 41.6448701 | 41.29497173 | 43.16082988 | 17 | 93 | 10 | 17 | 7 | 106 | 2.220676 | 7.78038 | 0.143 | 0.130084 | 0.006132 | 10.280272
bo | 26.44489204 | 0.327712868 | 26.07949694 | 26.19307243 | 26.60827679 | 26.89872199 | 19 | 83 | 44 | 43 | 5 | 56 | 2.481932 | 6.94378 | 0.6292 | 0.329036 | 0.00438 | 10.388328
bo | 28.8480334 | 2.41604874 | 29.21406646 | 25.12159217 | 29.17128316 | 31.88519181 | 17 | 91 | 40 | 18 | 38 | 46 | 2.220676 | 7.61306 | 0.572 | 0.137736 | 0.033288 | 10.57676
bo | 30.93427905 | 1.481140419 | 32.89670277 | 28.7648063 | 30.72479059 | 31.35081654 | 18 | 90 | 15 | 48 | 40 | 39 | 2.351304 | 7.5294 | 0.2145 | 0.367296 | 0.03504 | 10.49754
bo | 38.54655913 | 0.541364989 | 38.75479744 | 38.07520195 | 39.33847743 | 38.01775971 | 14 | 78 | 25 | 47 | 14 | 72 | 1.828792 | 6.52548 | 0.3575 | 0.359644 | 0.012264 | 9.08368
bo | 36.97431866 | 1.38349224 | 37.57738213 | 35.04457688 | 36.47822335 | 38.79709228 | 17 | 87 | 14 | 41 | 19 | 72 | 2.220676 | 7.27842 | 0.2002 | 0.313732 | 0.016644 | 10.029672
bo | 36.62792919 | 0.460092624 | 37.10804177 | 35.87907384 | 36.66397173 | 36.86062943 | 13 | 102 | 23 | 32 | 31 | 49 | 1.698164 | 8.53332 | 0.3289 | 0.244864 | 0.027156 | 10.832404
bo | 40.86723424 | 0.542611631 | 41.34976704 | 40.46320785 | 40.20406089 | 41.45190116 | 16 | 89 | 15 | 36 | 22 | 72 | 2.090048 | 7.44574 | 0.2145 | 0.275472 | 0.019272 | 10.045032
bo | 37.11284405 | 0.787418016 | 35.77914138 | 37.80597438 | 37.3443901 | 37.52187032 | 16 | 87 | 26 | 46 | 31 | 44 | 2.090048 | 7.27842 | 0.3718 | 0.351992 | 0.027156 | 10.119416
bo | 57.50176819 | 1.306506654 | 59.0465166 | 55.47375847 | 58.06897274 | 57.41782495 | 17 | 73 | 5 | 25 | 28 | 102 | 2.220676 | 6.10718 | 0.0715 | 0.1913 | 0.024528 | 8.615184
bo | 35.07268238 | 2.311809964 | 32.74217083 | 32.80267561 | 37.04793226 | 37.69795081 | 17 | 89 | 41 | 40 | 24 | 39 | 2.220676 | 7.44574 | 0.5863 | 0.30608 | 0.021024 | 10.57982
bo | 32.88810008 | 1.675607161 | 29.99461474 | 34.00277584 | 33.64751212 | 33.90749761 | 13 | 100 | 24 | 33 | 24 | 56 | 1.698164 | 8.366 | 0.3432 | 0.252516 | 0.021024 | 10.680904
bo | 50.71579939 | 1.326292356 | 49.12853832 | 50.41923831 | 50.50565437 | 52.80976657 | 19 | 5 | 49 | 49 | 49 | 79 | 2.481932 | 0.4183 | 0.7007 | 0.374948 | 0.042924 | 4.018804
bo | 35.0619452 | 1.405765065 | 34.44441732 | 37.47572072 | 33.95913147 | 34.36851128 | 18 | 93 | 24 | 48 | 31 | 36 | 2.351304 | 7.78038 | 0.3432 | 0.367296 | 0.027156 | 10.869336
bo | 51.7141739 | 3.780287149 | 45.66255551 | 54.31392423 | 55.41796033 | 51.46225553 | 17 | 85 | 15 | 34 | 24 | 75 | 2.220676 | 7.1111 | 0.2145 | 0.260168 | 0.021024 | 9.827468
bo | 43.14550672 | 1.270363625 | 41.33783507 | 44.2983248 | 44.37963413 | 42.56623289 | 17 | 90 | 36 | 39 | 37 | 31 | 2.220676 | 7.5294 | 0.5148 | 0.298428 | 0.032412 | 10.595716
bo | 48.78477464 | 2.826229405 | 44.312622 | 48.69984015 | 51.94632613 | 50.18031026 | 17 | 91 | 30 | 28 | 32 | 52 | 2.220676 | 7.61306 | 0.429 | 0.214256 | 0.028032 | 10.505024
bo | 49.83002946 | 0.818487443 | 50.28437187 | 50.5329315 | 50.06059855 | 48.44221594 | 13 | 104 | 23 | 31 | 47 | 32 | 1.698164 | 8.70064 | 0.3289 | 0.237212 | 0.041172 | 11.006088
bo | 54.76149854 | 0.686109778 | 55.7447636 | 54.97534954 | 54.44033976 | 53.88554128 | 18 | 83 | 26 | 43 | 10 | 70 | 2.351304 | 6.94378 | 0.3718 | 0.329036 | 0.00876 | 10.00468
bo | 65.82600066 | 2.746263079 | 70.54175407 | 63.73570083 | 64.75166092 | 64.27488683 | 16 | 73 | 27 | 27 | 39 | 68 | 2.090048 | 6.10718 | 0.3861 | 0.206604 | 0.034164 | 8.824096
bo | 53.32955776 | 0.522890748 | 54.19622344 | 53.23900884 | 53.07028565 | 52.8127131 | 13 | 104 | 25 | 31 | 22 | 55 | 1.698164 | 8.70064 | 0.3575 | 0.237212 | 0.019272 | 11.012788
bo | 92.58955796 | 1.467816656 | 93.23397817 | 94.53675629 | 90.56820033 | 92.01929703 | 12 | 52 | 5 | 15 | 12 | 154 | 1.567536 | 4.35032 | 0.0715 | 0.11478 | 0.010512 | 6.114648
bo | 53.30000869 | 3.391717478 | 59.15347805 | 51.75392076 | 51.35214683 | 50.94048913 | 17 | 88 | 12 | 17 | 10 | 106 | 2.220676 | 7.36208 | 0.1716 | 0.130084 | 0.00876 | 9.8932
bo | 50.11023562 | 2.468642077 | 48.9414425 | 47.10397766 | 50.57640605 | 53.81911627 | 12 | 65 | 32 | 33 | 32 | 76 | 1.567536 | 5.4379 | 0.4576 | 0.252516 | 0.028032 | 7.743584
bo | 44.70742365 | 1.72244048 | 46.23217823 | 44.81805827 | 45.91369044 | 41.86576767 | 14 | 93 | 32 | 19 | 48 | 44 | 1.828792 | 7.78038 | 0.4576 | 0.145388 | 0.042048 | 10.254208
bo | 44.10419385 | 1.724474789 | 41.87110416 | 43.01036491 | 45.46940152 | 46.06590481 | 18 | 88 | 16 | 34 | 36 | 58 | 2.351304 | 7.36208 | 0.2288 | 0.260168 | 0.031536 | 10.233888
bo | 38.98491164 | 1.072347292 | 40.41110084 | 38.56062078 | 39.45447169 | 37.51345323 | 19 | 102 | 21 | 32 | 35 | 41 | 2.481932 | 8.53332 | 0.3003 | 0.244864 | 0.03066 | 11.591076
bo | 54.39237827 | 0.671455955 | 55.04044322 | 53.70347226 | 55.08659354 | 53.73900404 | 14 | 100 | 15 | 8 | 30 | 83 | 1.828792 | 8.366 | 0.2145 | 0.061216 | 0.02628 | 10.496788
bo | 52.41499633 | 2.905400328 | 56.53605248 | 53.64510293 | 50.4292217 | 49.04960819 | 17 | 86 | 26 | 26 | 38 | 57 | 2.220676 | 7.19476 | 0.3718 | 0.198952 | 0.033288 | 10.019476
bo | 52.22887112 | 2.00643647 | 55.13722834 | 51.47905155 | 52.69114951 | 49.60805506 | 17 | 92 | 20 | 35 | 11 | 75 | 2.220676 | 7.69672 | 0.286 | 0.26782 | 0.009636 | 10.480852
bo | 49.08056009 | 2.869985427 | 53.61161927 | 49.49771826 | 46.61909269 | 46.59381012 | 19 | 88 | 20 | 47 | 32 | 44 | 2.481932 | 7.36208 | 0.286 | 0.359644 | 0.028032 | 10.517688
bo | 77.60582002 | 0.986451684 | 79.03801382 | 77.95540887 | 76.45843156 | 76.97142584 | 17 | 74 | 6 | 20 | 17 | 116 | 2.220676 | 6.19084 | 0.0858 | 0.15304 | 0.014892 | 8.665248
bo | 50.17934327 | 2.116485248 | 52.74302721 | 51.63671458 | 48.92286802 | 47.41476325 | 13 | 107 | 23 | 32 | 31 | 44 | 1.698164 | 8.95162 | 0.3289 | 0.244864 | 0.027156 | 11.250704
bo | 45.52868443 | 1.175466211 | 47.20272484 | 43.87818959 | 45.51136431 | 45.52245897 | 18 | 74 | 6 | 25 | 26 | 101 | 2.351304 | 6.19084 | 0.0858 | 0.1913 | 0.022776 | 8.84202
bo | 31.10677355 | 1.761174983 | 31.58952057 | 28.10748662 | 32.44151564 | 32.28857136 | 17 | 92 | 18 | 36 | 30 | 57 | 2.220676 | 7.69672 | 0.2574 | 0.275472 | 0.02628 | 10.476548
bo | 25.08462924 | 1.115561838 | 23.50784016 | 25.82808528 | 25.91796228 | 7.022988262 | 8 | 104 | 42 | 36 | 21 | 39 | 1.045024 | 8.70064 | 0.6006 | 0.275472 | 0.018396 | 10.640132
bo | 34.52426757 | 2.118344724 | 34.07976873 | 33.77947944 | 37.99032596 | 32.24749614 | 19 | 92 | 28 | 24 | 14 | 73 | 2.481932 | 7.69672 | 0.4004 | 0.183648 | 0.012264 | 10.774964
bo | 26.80603584 | 0.687083732 | 27.70884567 | 26.75908112 | 25.78446618 | 26.97175039 | 19 | 87 | 43 | 49 | 31 | 21 | 2.481932 | 7.27842 | 0.6149 | 0.374948 | 0.027156 | 10.777356
bo | 35.53638736 | 1.054720267 | 33.71714519 | 36.01623431 | 36.12591504 | 36.28625489 | 18 | 83 | 24 | 44 | 10 | 71 | 2.351304 | 6.94378 | 0.3432 | 0.336688 | 0.00876 | 9.983732
bo | 76.21038398 | 2.557560692 | 80.00704819 | 76.76847371 | 73.04396641 | 75.02204763 | 8 | 46 | 8 | 21 | 46 | 121 | 1.045024 | 3.84836 | 0.1144 | 0.160692 | 0.040296 | 5.208772
bo | 24.43423663 | 1.287404924 | 22.64725771 | 18.06413304 | 25.0258206 | 25.62963157 | 17 | 111 | 30 | 37 | 18 | 37 | 2.220676 | 9.28626 | 0.429 | 0.283124 | 0.015768 | 12.234828
bo | 43.29382269 | 0.693836594 | 43.41715469 | 42.52746282 | 44.3624565 | 42.86821674 | 7 | 96 | 25 | 36 | 27 | 59 | 0.914396 | 8.03136 | 0.3575 | 0.275472 | 0.023652 | 9.60238
bo | 39.95232228 | 3.585203103 | 37.57839807 | 35.33507137 | 43.34317609 | 43.55264358 | 14 | 89 | 48 | 16 | 27 | 56 | 1.828792 | 7.44574 | 0.6864 | 0.122432 | 0.023652 | 10.107016
bo | 33.85219014 | 0.580135824 | 33.32962608 | 33.50050121 | 34.82191069 | 33.75672259 | 9 | 134 | 16 | 28 | 8 | 55 | 1.175652 | 11.21044 | 0.2288 | 0.214256 | 0.007008 | 12.836156
bo | 23.21367038 | 0.925548281 | 23.22630064 | 22.09460741 | 22.88314459 | 24.65062888 | 19 | 112 | 20 | 43 | 33 | 23 | 2.481932 | 9.36992 | 0.286 | 0.329036 | 0.028908 | 12.495796
bo | 29.75196982 | 1.159773473 | 30.64154871 | 28.14841254 | 29.17016488 | 31.04775317 | 17 | 87 | 39 | 38 | 31 | 38 | 2.220676 | 7.27842 | 0.5577 | 0.290776 | 0.027156 | 10.374728
bo | 58.73689431 | 0.88253398 | 59.15385161 | 59.34334455 | 57.21273113 | 59.23764996 | 17 | 26 | 41 | 38 | 34 | 94 | 2.220676 | 2.17516 | 0.5863 | 0.290776 | 0.029784 | 5.302696
bo | 42.7488426 | 3.170467734 | 41.11113322 | 40.76632931 | 40.8818623 | 48.23604555 | 18 | 81 | 18 | 39 | 11 | 83 | 2.351304 | 6.77646 | 0.2574 | 0.298428 | 0.009636 | 9.693228
bo | 43.23360867 | 1.331299614 | 42.37058365 | 42.08885514 | 43.00896741 | 45.46602846 | 19 | 86 | 16 | 34 | 16 | 79 | 2.481932 | 7.19476 | 0.2288 | 0.260168 | 0.014016 | 10.179676
bo | 23.95731252 | 2.266105351 | 21.1993084 | 23.02906416 | 24.17586597 | 27.42501154 | 18 | 86 | 42 | 47 | 29 | 28 | 2.351304 | 7.19476 | 0.6006 | 0.359644 | 0.025404 | 10.531712
bo | 41.81746082 | 1.011057259 | 43.12503618 | 40.62073092 | 42.44792728 | 41.07614888 | 18 | 88 | 22 | 34 | 17 | 71 | 2.351304 | 7.36208 | 0.3146 | 0.260168 | 0.014892 | 10.303044
bo | 40.85294107 | 1.631424394 | 38.70534826 | 40.62461284 | 43.2977614 | 40.78404177 | 17 | 74 | 23 | 47 | 16 | 73 | 2.220676 | 6.19084 | 0.3289 | 0.359644 | 0.014016 | 9.114076
bo | 38.32551071 | 0.401241307 | 38.31869652 | 38.19796054 | 38.94885652 | 37.83652925 | 14 | 92 | 28 | 36 | 28 | 52 | 1.828792 | 7.69672 | 0.4004 | 0.275472 | 0.024528 | 10.225912
bo | 40.45582405 | 1.10884871 | 40.13274177 | 39.05229861 | 40.49653175 | 42.14172408 | 13 | 98 | 20 | 33 | 30 | 56 | 1.698164 | 8.19868 | 0.286 | 0.252516 | 0.02628 | 10.46164
bo | 46.98143221 | 1.145770551 | 48.52270164 | 47.60163928 | 45.62230392 | 46.179084 | 17 | 81 | 17 | 34 | 17 | 84 | 2.220676 | 6.77646 | 0.2431 | 0.260168 | 0.014892 | 9.515296
bo | 36.10562963 | 0.528863734 | 36.35821951 | 36.52042871 | 36.34648864 | 35.19738164 | 35 | 0 | 95 | 56 | 27 | 37 | 4.57198 | 0 | 1.3585 | 0.428512 | 0.023652 | 6.382644
bo | 40.64859188 | 1.042518303 | 42.38571468 | 39.99490099 | 39.70966194 | 40.50408992 | 9 | 42 | 11 | 125 | 55 | 8 | 1.175652 | 3.51372 | 0.1573 | 0.9565 | 0.04818 | 5.851352
bo | 42.94855872 | 0.212302491 | 42.80098822 | 43.24644473 | 42.70240551 | 43.0443964 | 53 | 0 | 12 | 103 | 8 | 73 | 6.923284 | 0 | 0.1716 | 0.788156 | 0.007008 | 7.890048
bo | 2.886551679 | 0.3950626 | 3.408893581 | 2.797080728 | 2.453680729 | 8.692309986 | 115 | 20 | 65 | 41 | 8 | 0 | 15.02222 | 1.6732 | 0.9295 | 0.313732 | 0.007008 | 17.94566
bo | 13.01527359 | 8.570837984 | 7.283420025 | 6.631968689 | 25.13043205 | 33.6559146 | 36 | 35 | 40 | 111 | 20 | 8 | 4.702608 | 2.9281 | 0.572 | 0.849372 | 0.01752 | 9.0696
bo | 37.19822504 | 15.66818666 | 55.62229269 | 38.64702645 | 0 | 17.32535597 | 60 | 6 | 56 | 11 | 8 | 109 | 7.83768 | 0.50196 | 0.8008 | 0.084172 | 0.007008 | 9.23162
bo | 11.49029468 | 3.14844457 | 11.45609784 | 25.30295024 | 7.651465486 | 15.36332071 | 96 | 25 | 6 | 30 | 47 | 46 | 12.540288 | 2.0915 | 0.0858 | 0.22956 | 0.041172 | 14.98832
bo | 33.66414661 | 9.454885874 | 40.5154488 | 7.920318783 | 40.18269201 | 20.29429901 | 0 | 78 | 46 | 23 | 6 | 97 | 0 | 6.52548 | 0.6578 | 0.175996 | 0.005256 | 7.364532
bo | 24.58208965 | 11.49248415 | 32.5211161 | 0 | 8.330692112 | 32.89446074 | 0 | 25 | 59 | 112 | 43 | 11 | 0 | 2.0915 | 0.8437 | 0.857024 | 0.037668 | 3.829892
bo | 67.33226173 | 1.75824676 | 70.19417275 | 67.29456125 | 65.61545324 | 66.22485969 | 27 | 0 | 8 | 46 | 26 | 143 | 3.526956 | 0 | 0.1144 | 0.351992 | 0.022776 | 4.016124
bo | 75.94951177 | 3.164090145 | 77.87981521 | 78.11253891 | 77.31337654 | 70.49231644 | 20 | 12 | 23 | 45 | 26 | 124 | 2.61256 | 1.00392 | 0.3289 | 0.34434 | 0.022776 | 4.312496
bo | 39.77415719 | 0.423425087 | 39.69391147 | 17.7530182 | 39.30036987 | 40.32819023 | 0 | 81 | 45 | 24 | 53 | 47 | 0 | 6.77646 | 0.6435 | 0.183648 | 0.046428 | 7.650036
bo | 73.3412628 | 0.924188854 | 74.12603709 | 74.3506544 | 72.15071569 | 72.73764402 | 16 | 0 | 18 | 46 | 26 | 144 | 2.090048 | 0 | 0.2574 | 0.351992 | 0.022776 | 2.722216
bo | 72.11168203 | 0.801087462 | 70.72633757 | 72.60462539 | 72.61533773 | 72.50042744 | 37 | 14 | 17 | 18 | 146 | 18 | 4.833236 | 1.17124 | 0.2431 | 0.137736 | 0.127896 | 6.513208
bo | 3.438435748 | 4.862682469 | 10.31530725 | 0 | 0 | 48.4566178 | 0 | 96 | 54 | 53 | 0 | 47 | 0 | 8.03136 | 0.7722 | 0.405556 | 0 | 9.209116
bo | 4.502571811 | 3.019937368 | 9.442678999 | 2.138993921 | 2.603750876 | 8.764970635 | 0 | 0 | 0 | 21 | 24 | 205 | 0 | 0 | 0 | 0.160692 | 0.021024 | 0.181716
bo | 36.62592149 | 0.462144831 | 37.33764688 | 36.22597235 | 36.73384846 | 36.20621826 | 16 | 0 | 8 | 147 | 51 | 28 | 2.090048 | 0 | 0.1144 | 1.124844 | 0.044676 | 3.373968

## Multi-obj opt_HE1`
Mode | Conductivity_Mean | Conductivity_STD | ESW_Mean | ESW_STD | OER_Mean | OER_STD | HER_Mean | HER_STD | Conductivity_1 | Conductivity_2 | Conductivity_3 | Conductivity_4 | ESW_1 | ESW_2 | ESW_3 | ESW_4 | OER_1 | OER_2 | OER_3 | OER_4 | HER_1 | HER_2 | HER_3 | HER_4 | Liquid_1 | Liquid_2 | Liquid_3 | Liquid_4 | Liquid_5 | Water | Liquid_1_Concentration | Liquid_2_Concentration | Liquid_3_Concentration | Liquid_4_Concentration | Liquid_5_Concentration | Zn_Concentration
rand | 42.99976785 | 0.130152337 | 1.81378722 | 0.004121579 | 1.772039565 | 0.004682591 | -0.041747655 | 0.000565852 | 43.11166084 | 42.99173122 | 42.79007271 | 43.10560661 | 1.820826187 | 1.81220295 | 1.810347186 | 1.811772557 | 1.780055462 | 1.770112495 | 1.768220061 | 1.769770241 | -0.040770725 | -0.042090455 | -0.042127125 | -0.042002316 | 34 | 30 | 44 | 39 | 20 | 83 | 2.04 | 1.2 | 0.6292 | 0.298428 | 0.01752 | 4.185148
rand | 22.63316192 | 0.959368465 | 1.88799871 | 0.004279521 | 1.808149549 | 0.002797471 | -0.079849161 | 0.001632941 | 23.46348059 | 23.28286007 | 22.75187049 | 21.03443652 | 1.881224265 | 1.887695312 | 1.890483091 | 1.892592171 | 1.803576858 | 1.808786017 | 1.809058922 | 1.811176399 | -0.077647407 | -0.078909295 | -0.081424169 | -0.081415772 | 0 | 10 | 13 | 33 | 112 | 82 | 0 | 0.4 | 0.1859 | 0.252516 | 0.098112 | 0.936528
rand | 3.468342727 | 4.904977323 | 1.434209546 | 0.590376675 | 2.020866387 | 0.150375475 | 0.586656841 | 0.44003748 | 0 | 0 | 10.40502818 | 10.5737072 | 1.019976451 | 1.01353223 | 2.269119957 | 1.001456667 | 1.918877062 | 1.910250998 | 2.2334711 | 1.900825355 | 0.898900611 | 0.896718768 | -0.035648857 | 0.899368688 | 13 | 38 | 111 | 32 | 0 | 56 | 0.78 | 1.52 | 1.5873 | 0.244864 | 0 | 4.132164
rand | 22.93446865 | 0.424516796 | 1.871969125 | 0.00115121 | 1.807538248 | 0.001825607 | -0.064430876 | 0.001752643 | 22.42878578 | 22.61596473 | 23.23688931 | 23.45623476 | 1.870890165 | 1.872309217 | 1.870969551 | 1.873707565 | 1.809118025 | 1.808164721 | 1.804433945 | 1.808436302 | -0.06177214 | -0.064144496 | -0.066535606 | -0.065271263 | 0 | 8 | 32 | 76 | 47 | 87 | 0 | 0.32 | 0.4576 | 0.581552 | 0.041172 | 1.400324
rand | 27.27065035 | 2.908641911 | 1.782618827 | 0.022426232 | 1.744901719 | 0.010836562 | -0.037717107 | 0.01195077 | 19.16635656 | 23.19109449 | 29.76673372 | 28.85412283 | 1.748744929 | 1.750935001 | 1.799687607 | 1.797233872 | 1.730210145 | 1.729987023 | 1.755410376 | 1.749307759 | -0.018534784 | -0.020947978 | -0.044277231 | -0.047926113 | 13 | 32 | 52 | 123 | 20 | 10 | 0.78 | 1.28 | 0.7436 | 0.941196 | 0.01752 | 3.762316
bo | 0 | 0 | 1.053195377 | 0.081384072 | 1.950705717 | 0.079935815 | 0.89751034 | 0.001851405 | 0 | 0 | 0 | 0 | 1.001753462 | 1.005873133 | 1.011115377 | 1.194039536 | 1.900921504 | 1.902382471 | 1.910504762 | 2.08901413 | 0.899168042 | 0.896509338 | 0.899389385 | 0.894974594 | 64 | 25 | 93 | 6 | 15 | 47 | 3.84 | 1 | 1.3299 | 0.045912 | 0.01314 | 6.228952
bo | 48.30186356 | 0.476151502 | 1.767389172 | 0.007504226 | 1.74066639 | 0.007294388 | -0.026722782 | 0.000591443 | 49.11654538 | 48.05219841 | 48.12235991 | 47.91635053 | 1.779397058 | 1.768074754 | 1.76091547 | 1.761169406 | 1.752069703 | 1.741967945 | 1.734758925 | 1.733868988 | -0.027327355 | -0.026106809 | -0.026156545 | -0.027300418 | 18 | 67 | 38 | 31 | 17 | 79 | 1.08 | 2.68 | 0.5434 | 0.237212 | 0.014892 | 4.555504
bo | 52.60786337 | 0.846426127 | 1.798119016 | 0.002757734 | 1.764046261 | 0.002233609 | -0.034072755 | 0.002038428 | 53.90957219 | 51.73512751 | 51.99486333 | 52.79189047 | 1.802203169 | 1.796702509 | 1.794763383 | 1.798807003 | 1.767496406 | 1.764466149 | 1.762551505 | 1.761670985 | -0.034706763 | -0.03223636 | -0.032211878 | -0.037136018 | 70 | 19 | 15 | 24 | 43 | 79 | 4.2 | 0.76 | 0.2145 | 0.183648 | 0.037668 | 5.395816
bo | 11.99794682 | 16.96765911 | 1.407572153 | 0.559140478 | 1.984128699 | 0.117186033 | 0.576556546 | 0.441966982 | 0 | 35.99384045 | 36.25107994 | 0 | 1.001548709 | 2.198219674 | 2.176302823 | 1.022948075 | 1.900889886 | 2.149854207 | 2.139051769 | 1.901642004 | 0.899341177 | -0.048365467 | -0.037251054 | 0.878693929 | 36 | 0 | 53 | 89 | 53 | 19 | 2.16 | 0 | 0.7579 | 0.681028 | 0.046428 | 3.645356
bo | 18.42912845 | 1.648488409 | 1.942833552 | 0.029514142 | 1.92711713 | 0.032244476 | -0.015716422 | 0.004071709 | 0 | 18.10914379 | 16.58925118 | 20.58899038 | 1.141156008 | 1.983725041 | 1.929636353 | 1.915139261 | 2.03919682 | 1.972471593 | 1.908537315 | 1.900342482 | 0.898040812 | -0.011253448 | -0.021099038 | -0.014796779 | 83 | 16 | 63 | 68 | 18 | 2 | 4.98 | 0.64 | 0.9009 | 0.520336 | 0.015768 | 7.057004
bo | 52.56606526 | 1.869526411 | 1.774470115 | 0.006489755 | 1.747508463 | 0.00740094 | -0.026961652 | 0.001035727 | 49.97203188 | 51.97707157 | 53.19873504 | 55.11642253 | 1.777528028 | 1.776231831 | 1.780557323 | 1.763563278 | 1.750190119 | 1.750178834 | 1.754590816 | 1.735074084 | -0.027337909 | -0.026052997 | -0.025966507 | -0.028489194 | 28 | 69 | 5 | 45 | 34 | 69 | 1.68 | 2.76 | 0.0715 | 0.34434 | 0.029784 | 4.885624
bo | 28.37655717 | 1.028723846 | 2.110711522 | 0.082537704 | 2.050045993 | 0.081857704 | -0.060665529 | 0.00145362 | 27.96190453 | 26.94117705 | 28.92109525 | 29.68205186 | 2.147811689 | 2.162941514 | 1.968180316 | 2.163912569 | 2.087147308 | 2.099901884 | 1.908690325 | 2.104444455 | -0.060664381 | -0.06303963 | -0.059489991 | -0.059468114 | 12 | 0 | 47 | 56 | 28 | 107 | 0.72 | 0 | 0.6721 | 0.428512 | 0.024528 | 1.84514
bo | 4.377525206 | 0.028211786 | 1.471252122 | 0.005943775 | 1.374605388 | 0.00471497 | -0.096646735 | 0.004310766 | 4.349953292 | 4.424083404 | 4.361887811 | 4.374176315 | 1.480994676 | 1.468946376 | 1.470124759 | 1.464942678 | 1.381273625 | 1.367970923 | 1.374118567 | 1.375058436 | -0.099721051 | -0.100975453 | -0.096006192 | -0.089884242 | 0 | 0 | 0 | 30 | 152 | 68 | 0 | 0 | 0 | 0.22956 | 0.133152 | 0.362712
bo | 21.66336084 | 3.886657877 | 1.766117967 | 0.010763857 | 1.764851306 | 0.010339928 | -0.001266661 | 0.010038162 | 26.9113941 | 17.62415011 | 20.4545383 | 30.49108936 | 1.755664056 | 1.761762244 | 1.780927601 | 1.765441072 | 1.750456596 | 1.774276978 | 1.769820344 | 1.760229215 | -0.00520746 | 0.012514734 | -0.011107257 | -0.005211857 | 127 | 38 | 34 | 5 | 13 | 33 | 7.62 | 1.52 | 0.4862 | 0.03826 | 0.011388 | 9.675848
bo | 29.87670588 | 1.190421797 | 1.761095667 | 0.003824637 | 1.751049232 | 0.005451697 | -0.010046434 | 0.004363879 | 29.36890377 | 28.60819152 | 29.71040349 | 31.81932475 | 1.757539368 | 1.764488651 | 1.765320901 | 1.757033747 | 1.743821533 | 1.749473015 | 1.759015277 | 1.751887105 | -0.013717835 | -0.015015636 | -0.006305624 | -0.005146642 | 56 | 95 | 30 | 18 | 45 | 6 | 3.36 | 3.8 | 0.429 | 0.137736 | 0.03942 | 7.766156
bo | 48.39659852 | 3.997690193 | 1.821438804 | 0.004037397 | 1.785144856 | 0.003622985 | -0.036293948 | 0.001039828 | 45.00305255 | 46.40325649 | 46.97134977 | 55.20873525 | 1.819265885 | 1.828427499 | 1.818884274 | 1.819177557 | 1.783257804 | 1.791181631 | 1.781675296 | 1.784464691 | -0.036008081 | -0.037245868 | -0.037208978 | -0.034712866 | 67 | 17 | 9 | 32 | 37 | 88 | 4.02 | 0.68 | 0.1287 | 0.244864 | 0.032412 | 5.105976
bo | 14.68473468 | 0.234168394 | 1.745279149 | 0.002023923 | 1.729621045 | 0.003575329 | -0.015658103 | 0.001825601 | 14.38277253 | 14.56545866 | 14.78308032 | 15.00762719 | 1.742220989 | 1.747772034 | 1.744987991 | 1.74613558 | 1.723526235 | 1.732685535 | 1.73117277 | 1.731099641 | -0.018694754 | -0.015086499 | -0.013815221 | -0.015035939 | 139 | 62 | 27 | 9 | 12 | 1 | 8.34 | 2.48 | 0.3861 | 0.068868 | 0.010512 | 11.28548
bo | 35.64470688 | 0.419540898 | 1.822702587 | 0.001314091 | 1.788229692 | 0.003071452 | -0.034472895 | 0.00217872 | 34.95038839 | 35.70453437 | 35.86945548 | 36.05444928 | 1.824620363 | 1.821090024 | 1.823089672 | 1.822010289 | 1.793471599 | 1.786337019 | 1.785824738 | 1.787285412 | -0.031148764 | -0.034753005 | -0.037264934 | -0.034724877 | 54 | 5 | 6 | 55 | 129 | 1 | 3.24 | 0.2 | 0.0858 | 0.42086 | 0.113004 | 4.059664
bo | 1.691234136 | 2.391766253 | 0.969133559 | 0.585911785 | 1.50038638 | 0.188548689 | 0.531252821 | 0.398505295 | 0 | 0 | 5.073702409 | 24.4942744 | 0.566942147 | 0.542837457 | 1.797621074 | 1.831976779 | 1.392618057 | 1.343046955 | 1.765494129 | 1.799754524 | 0.82567591 | 0.800209498 | -0.032126945 | -0.032222255 | 65 | 14 | 27 | 98 | 8 | 38 | 3.9 | 0.56 | 0.3861 | 0.749896 | 0.007008 | 5.603004
bo | 55.53281166 | 0.539706528 | 1.767798428 | 0.002912955 | 1.737955818 | 0.002065524 | -0.029842609 | 0.003579417 | 56.43630359 | 55.07075906 | 55.17441859 | 55.44976541 | 1.768746427 | 1.772154352 | 1.765182778 | 1.765110153 | 1.741381743 | 1.736172092 | 1.737766584 | 1.736502854 | -0.027364684 | -0.03598226 | -0.027416194 | -0.028607299 | 5 | 97 | 0 | 10 | 11 | 127 | 0.3 | 3.88 | 0 | 0.07652 | 0.009636 | 4.266156
bo | 0 | 0 | 0.538850728 | 0.134829435 | 1.329594317 | 0.032772834 | 0.790743589 | 0.103397138 | 0 | 0 | 0 | 25.34998964 | 0.728769576 | 0.458608242 | 0.429174366 | 1.767053479 | 1.375342182 | 1.300283178 | 1.313157591 | 1.749571724 | 0.646572606 | 0.841674936 | 0.883983225 | -0.017481755 | 13 | 146 | 41 | 9 | 36 | 5 | 0.78 | 5.84 | 0.5863 | 0.068868 | 0.031536 | 7.306704
bo | 23.20840812 | 0.288307503 | 1.754313231 | 0.005094629 | 1.745126324 | 0.002855318 | -0.009186907 | 0.003298151 | 14.9628367 | 23.37020647 | 23.45161972 | 22.80339817 | 1.739476765 | 1.75572391 | 1.759726744 | 1.74748904 | 1.72459998 | 1.748141603 | 1.745944696 | 1.741292673 | -0.014876785 | -0.007582307 | -0.013782048 | -0.006196367 | 22 | 78 | 7 | 116 | 21 | 6 | 1.32 | 3.12 | 0.1001 | 0.887632 | 0.018396 | 5.446128
bo | 42.84553022 | 0.514638058 | 1.784591571 | 0.01049209 | 1.77437355 | 0.008330691 | -0.010218021 | 0.0022834 | 42.88362298 | 43.1450813 | 43.3516993 | 42.00171728 | 1.802684986 | 1.777866159 | 1.77765913 | 1.780156008 | 1.788775155 | 1.770005392 | 1.768732497 | 1.769981154 | -0.013909831 | -0.007860767 | -0.008926633 | -0.010174854 | 57 | 30 | 27 | 29 | 22 | 85 | 3.42 | 1.2 | 0.3861 | 0.221908 | 0.019272 | 5.24728
bo | 0 | 0 | 0.529014871 | 0.098625009 | 1.350907325 | 0.032392725 | 0.821892454 | 0.071217185 | 0 | 18.12642405 | 0 | 0 | 0.443583125 | 1.821876203 | 0.667210591 | 0.476250897 | 1.342170675 | 1.794483304 | 1.394220305 | 1.316330996 | 0.89858755 | -0.027392899 | 0.727009714 | 0.840080099 | 25 | 16 | 129 | 60 | 16 | 4 | 1.5 | 0.64 | 1.8447 | 0.45912 | 0.014016 | 4.457836
bo | 26.96456845 | 0.249043598 | 1.827830915 | 0.004305851 | 1.801953958 | 0.004395671 | -0.025876958 | 0.00159949 | 27.2091114 | 26.54814665 | 27.05796832 | 27.04304742 | 1.834453717 | 1.827664607 | 1.822431366 | 1.826773971 | 1.80950567 | 1.800275422 | 1.798705318 | 1.79932942 | -0.024948047 | -0.027389185 | -0.023726048 | -0.027444551 | 20 | 5 | 52 | 78 | 76 | 19 | 1.2 | 0.2 | 0.7436 | 0.596856 | 0.066576 | 2.807032
bo | 43.80563283 | 0.292926122 | 1.739351822 | 0.008471107 | 1.734116109 | 0.004668993 | -0.005235713 | 0.004129304 | 44.06118026 | 43.38166995 | 44.09476976 | 43.68491135 | 1.753643979 | 1.737700199 | 1.732754574 | 1.733308537 | 1.742192603 | 1.73120051 | 1.731261708 | 1.731809615 | -0.011451376 | -0.006499689 | -0.001492866 | -0.001498922 | 18 | 79 | 32 | 7 | 24 | 90 | 1.08 | 3.16 | 0.4576 | 0.053564 | 0.021024 | 4.772188
bo | 36.67228479 | 12.18069834 | 1.43039439 | 0.531536438 | 1.627498327 | 0.212092266 | 0.197103937 | 0.319855985 | 0 | 31.82457407 | 24.78080244 | 53.41147785 | 0.675604513 | 1.820148044 | 0.678861885 | 1.79217324 | 1.388258466 | 1.795225875 | 1.328285311 | 1.758983794 | 0.712653953 | -0.024922169 | 0.649423426 | -0.033189446 | 35 | 9 | 78 | 36 | 6 | 86 | 2.1 | 0.36 | 1.1154 | 0.275472 | 0.005256 | 3.856128
bo | 0 | 0 | 0.541456596 | 0.113718491 | 1.331199627 | 0.037314088 | 0.789743031 | 0.081282101 | 0 | 0 | 12.33979966 | 0 | 0.69272162 | 0.513121149 | 1.812042526 | 0.41852702 | 1.383790027 | 1.301136251 | 1.776101469 | 1.308672603 | 0.691068407 | 0.788015102 | -0.035941057 | 0.890145583 | 34 | 13 | 109 | 47 | 9 | 38 | 2.04 | 0.52 | 1.5587 | 0.359644 | 0.007884 | 4.486228
bo | 10.56912154 | 14.94699502 | 1.114981076 | 0.482289385 | 1.492960741 | 0.197019661 | 0.377979665 | 0.285639248 | 0 | 0 | 34.84764025 | 31.70736461 | 0.889176515 | 0.670511127 | 1.809166162 | 1.785255586 | 1.413204779 | 1.301636732 | 1.789146324 | 1.764040712 | 0.524028264 | 0.631125605 | -0.020019838 | -0.021214874 | 14 | 71 | 40 | 48 | 51 | 26 | 0.84 | 2.84 | 0.572 | 0.367296 | 0.044676 | 4.663972
bo | 36.36543798 | 3.162775703 | 1.754800067 | 0.008095197 | 1.753853593 | 0.004847586 | -0.000946474 | 0.004278873 | 36.91194681 | 39.93675393 | 32.2476132 | 0 | 1.754865595 | 1.764681691 | 1.744852915 | 0.650507513 | 1.750916427 | 1.760686728 | 1.749957623 | 1.336468223 | -0.003949168 | -0.003994963 | 0.005104708 | 0.68596071 | 56 | 43 | 40 | 28 | 24 | 59 | 3.36 | 1.72 | 0.572 | 0.214256 | 0.021024 | 5.88728
bo | 35.46499152 | 1.63163954 | 1.841224074 | 0.005882464 | 1.798387817 | 0.003167012 | -0.042836258 | 0.003558068 | 34.8459441 | 34.9493275 | 38.19522451 | 33.86946995 | 1.848903276 | 1.841821305 | 1.832351039 | 1.841820676 | 1.802987676 | 1.795852252 | 1.795075164 | 1.799636174 | -0.0459156 | -0.045969053 | -0.037275875 | -0.042184502 | 10 | 8 | 0 | 14 | 95 | 123 | 0.6 | 0.32 | 0 | 0.107128 | 0.08322 | 1.110348
bo | 8.337486494 | 1.218281617 | 0.662173652 | 0.268046494 | 1.347626726 | 0.042780417 | 0.685453074 | 0.257596663 | 6.914981524 | 20.43763535 | 8.206910698 | 9.890567261 | 0.80734805 | 1.716013736 | 0.892846539 | 0.286326367 | 1.302062543 | 1.719824313 | 1.404878732 | 1.335938903 | 0.494714493 | 0.003810577 | 0.512032193 | 1.049612536 | 100 | 50 | 60 | 0 | 31 | 9 | 6 | 2 | 0.858 | 0 | 0.027156 | 8.885156
bo | 13.57018819 | 19.19114418 | 1.034931051 | 0.545543285 | 1.471094673 | 0.221278911 | 0.436163622 | 0.324294436 | 0 | 0 | 43.80393506 | 40.71056456 | 0.645488782 | 0.652870379 | 1.826903095 | 1.806433993 | 1.3097119 | 1.319593823 | 1.79955409 | 1.783978297 | 0.664223118 | 0.666723444 | -0.027349005 | -0.022455696 | 0 | 45 | 87 | 32 | 26 | 60 | 0 | 1.8 | 1.2441 | 0.244864 | 0.022776 | 3.31174
bo | 8.177099757 | 11.56416538 | 0.929075673 | 0.621297456 | 1.520734656 | 0.187367983 | 0.591658982 | 0.43584736 | 0 | 24.59642496 | 0 | 24.53129927 | 0.52930517 | 1.812484042 | 0.451352298 | 1.806569552 | 1.429233221 | 1.786397218 | 1.351123452 | 1.781847294 | 0.899928051 | -0.026086824 | 0.899771154 | -0.024722258 | 75 | 25 | 60 | 30 | 23 | 37 | 4.5 | 1 | 0.858 | 0.22956 | 0.020148 | 6.607708
bo | 51.35932465 | 0.874815497 | 1.776453719 | 0.005888566 | 1.747602567 | 0.004853928 | -0.028851151 | 0.00297474 | 52.49252263 | 50.34993632 | 50.68482626 | 51.91001338 | 1.78485693 | 1.77499656 | 1.777554517 | 1.768406868 | 1.753836403 | 1.750244892 | 1.745286607 | 1.741042367 | -0.031020527 | -0.024751668 | -0.03226791 | -0.027364501 | 26 | 54 | 6 | 9 | 93 | 62 | 1.56 | 2.16 | 0.0858 | 0.068868 | 0.081468 | 3.956136
bo | 30.18499833 | 0.526579331 | 1.80359167 | 0.002087626 | 1.770790375 | 0.001581609 | -0.032801295 | 0.00251832 | 29.34285359 | 30.41522617 | 30.20837104 | 30.77354252 | 1.806361444 | 1.803006969 | 1.800624042 | 1.804374225 | 1.769278424 | 1.770850384 | 1.769691204 | 1.773341487 | -0.03708302 | -0.032156585 | -0.030932838 | -0.031032738 | 26 | 21 | 33 | 76 | 80 | 14 | 1.56 | 0.84 | 0.4719 | 0.581552 | 0.07008 | 3.523532
bo | 31.4246663 | 2.171821221 | 1.841195976 | 0.016854578 | 1.769598885 | 0.008026595 | -0.071597091 | 0.009382582 | 32.66370535 | 32.78562895 | 32.5843187 | 27.66501221 | 1.849346669 | 1.855975157 | 1.846885625 | 1.812576453 | 1.773996702 | 1.773419913 | 1.77523598 | 1.755742946 | -0.075349967 | -0.082555244 | -0.071649645 | -0.056833507 | 0 | 20 | 25 | 39 | 98 | 68 | 0 | 0.8 | 0.3575 | 0.298428 | 0.085848 | 1.541776
bo | 49.43824258 | 0.690899774 | 2.118407343 | 0.004049435 | 2.078334206 | 0.001529969 | -0.040073138 | 0.004449161 | 48.72516666 | 49.53446059 | 48.97163026 | 50.52171282 | 2.123297739 | 2.121165305 | 2.116135692 | 2.113030637 | 2.077305139 | 2.080111493 | 2.076400355 | 2.079519836 | -0.0459926 | -0.041053812 | -0.039735337 | -0.033510801 | 57 | 0 | 10 | 18 | 19 | 146 | 3.42 | 0 | 0.143 | 0.137736 | 0.016644 | 3.71738
bo | 29.96326981 | 0.182451964 | 1.72742637 | 0.001155756 | 1.72171804 | 0.002654259 | -0.00570833 | 0.002045106 | 29.85071707 | 29.94918399 | 30.26351702 | 29.78966117 | 1.728869872 | 1.728096037 | 1.726907466 | 1.725832106 | 1.726217782 | 1.720516678 | 1.719344365 | 1.720793336 | -0.00265209 | -0.007579359 | -0.007563101 | -0.00503877 | 14 | 115 | 11 | 34 | 75 | 1 | 0.84 | 4.6 | 0.1573 | 0.260168 | 0.0657 | 5.923168
bo | 8.12784067 | 0.190416922 | 2.141332686 | 0.001948408 | 2.081289886 | 0.001619106 | -0.0600428 | 0.002669735 | 7.838389946 | 8.095893626 | 8.223026889 | 8.35405222 | 2.143203246 | 2.142812132 | 2.141051624 | 2.138263742 | 2.078865036 | 2.083410937 | 2.081616592 | 2.08126698 | -0.06433821 | -0.059401195 | -0.059435032 | -0.056996762 | 9 | 0 | 8 | 101 | 11 | 121 | 0.54 | 0 | 0.1144 | 0.772852 | 0.009636 | 1.436888
bo | 23.9308472 | 0.411360863 | 1.772983524 | 0.003522206 | 1.780593595 | 0.002895729 | 0.007610071 | 0.004599682 | 24.50767451 | 23.41910245 | 23.69813008 | 24.09848176 | 1.773016924 | 1.768443523 | 1.772166298 | 1.778307352 | 1.78553242 | 1.778530842 | 1.779771249 | 1.778539869 | 0.012515496 | 0.010087319 | 0.007604951 | 0.000232517 | 70 | 26 | 6 | 96 | 51 | 1 | 4.2 | 1.04 | 0.0858 | 0.734592 | 0.044676 | 6.105068
bo | 8.182557544 | 0.338402792 | 1.720546992 | 0.003107592 | 1.699148651 | 0.003972193 | -0.021398342 | 0.001014142 | 7.605415819 | 8.325375331 | 8.471335382 | 8.328103643 | 1.72588013 | 1.718706634 | 1.719391987 | 1.718209217 | 1.706012342 | 1.69641512 | 1.697054288 | 1.697112852 | -0.019867788 | -0.022291514 | -0.022337699 | -0.021096365 | 67 | 53 | 0 | 6 | 7 | 117 | 4.02 | 2.12 | 0 | 0.045912 | 0.006132 | 6.192044
bo | 20.4533369 | 0.711514861 | 1.78667459 | 0.004222229 | 1.748997353 | 0.002576177 | -0.037677238 | 0.004429167 | 20.50292043 | 19.42667856 | 20.44629881 | 21.43744979 | 1.793423127 | 1.786707807 | 1.782107081 | 1.784460346 | 1.751418942 | 1.744656702 | 1.749956005 | 1.749957762 | -0.042004185 | -0.042051105 | -0.032151076 | -0.034502584 | 20 | 31 | 16 | 87 | 35 | 61 | 1.2 | 1.24 | 0.2288 | 0.665724 | 0.03066 | 3.365184
bo | 30.61668835 | 0.609735171 | 1.75212598 | 0.007994817 | 1.752017865 | 0.000994912 | -0.000108115 | 0.007012565 | 30.22729726 | 30.39869102 | 30.17758403 | 31.66318109 | 1.755472641 | 1.753542928 | 1.738994418 | 1.760493932 | 1.752677608 | 1.752120285 | 1.750367295 | 1.752906273 | -0.002795033 | -0.001422643 | 0.011372877 | -0.007587659 | 69 | 67 | 0 | 10 | 101 | 3 | 4.14 | 2.68 | 0 | 0.07652 | 0.088476 | 6.984996
bo | 46.29479504 | 0.207248152 | 0.172517102 | 0.003102736 | 0.144869123 | 0.003241114 | -0.02764798 | 0.000554981 | 43.69195381 | 46.15731394 | 46.13936623 | 46.58770496 | 1.787612178 | 0.173405037 | 0.175794577 | 0.168351693 | 1.763265705 | 0.146541366 | 0.147728936 | 0.140337066 | -0.024346473 | -0.026863671 | -0.028065641 | -0.028014627 | 29 | 32 | 13 | 42 | 129 | 5 | 1.74 | 1.28 | 0.1859 | 0.321384 | 0.113004 | 3.640288
bo | 32.1202816 | 1.129519424 | 2.630030922 | 0.606319997 | 2.596038857 | 0.591600097 | -0.033992065 | 0.014750019 | 31.57383072 | 14.63431467 | 31.09359751 | 33.69341656 | 1.773403121 | 0 | 3.025519303 | 3.091170343 | 1.760150645 | 0 | 2.983093079 | 3.044872848 | -0.013252476 | 0 | -0.042426224 | -0.046297495 | 50 | 34 | 40 | 102 | 17 | 7 | 3 | 1.36 | 0.572 | 0.780504 | 0.014892 | 5.727396
bo | 41.64060544 | 0.394049658 | 1.735490272 | 0.014442987 | 1.725793564 | 0.004200442 | -0.009696708 | 0.011299071 | 41.61677519 | 42.23871422 | 41.57471336 | 41.132219 | 1.710970284 | 1.748257609 | 1.742109023 | 1.740624172 | 1.720826031 | 1.732457681 | 1.725101484 | 1.724789059 | 0.009855747 | -0.015799928 | -0.017007539 | -0.015835113 | 9 | 80 | 75 | 20 | 23 | 43 | 0.54 | 3.2 | 1.0725 | 0.15304 | 0.020148 | 4.985688
bo | 33.25615266 | 5.776322469 | 2.101357397 | 0.219746969 | 2.073570996 | 0.209808137 | -0.027786401 | 0.01025314 | 29.79056554 | 8.975740296 | 28.58261097 | 41.39528147 | 1.797418621 | 0 | 2.197210741 | 2.30944283 | 1.78412474 | 0 | 2.161771296 | 2.274816953 | -0.013293881 | 0 | -0.035439445 | -0.034625877 | 73 | 14 | 105 | 14 | 0 | 44 | 4.38 | 0.56 | 1.5015 | 0.107128 | 0 | 6.548628
bo | 0.196624327 | 0.27806879 | 0.724596247 | 1.02473384 | 0.724596247 | 1.02473384 | 0 | 0 | 0.589872982 | 0.981238679 | 0 | 0 | 0 | 0 | 2.173788741 | 0 | 0 | 0 | 2.173788741 | 0 | 0 | 0 | 0 | 0 | 32 | 69 | 108 | 19 | 13 | 9 | 1.92 | 2.76 | 1.5444 | 0.145388 | 0.011388 | 6.381176
bo | 28.03564557 | 0.65585603 | 2.169785186 | 0.006954717 | 2.142567401 | 0.008121568 | -0.027217785 | 0.001167187 | 27.15421632 | 28.7264253 | 28.22629509 | 47.5170729 | 2.179620606 | 2.164890555 | 2.164844398 | 1.601888298 | 2.154053027 | 2.136814468 | 2.136834708 | 1.575106301 | -0.025567579 | -0.028076087 | -0.02800969 | -0.026781997 | 12 | 0 | 40 | 105 | 16 | 77 | 0.72 | 0 | 0.572 | 0.80346 | 0.014016 | 2.109476
bo | 18.07211368 | 0.374160197 | 2.228814139 | 0.0073915 | 2.158440498 | 0.001624799 | -0.070373641 | 0.009011395 | 22.83920445 | 18.13577023 | 18.49520811 | 17.58536271 | 2.21786672 | 2.222952689 | 2.224249267 | 2.23924046 | 2.177474165 | 2.159561135 | 2.159617443 | 2.156142915 | -0.040392555 | -0.063391554 | -0.064631824 | -0.083097545 | 7 | 0 | 24 | 15 | 128 | 76 | 0.42 | 0 | 0.3432 | 0.11478 | 0.112128 | 0.990108
bo | 19.16362289 | 27.10145007 | 1.588073109 | 1.129958588 | 1.709452974 | 1.239526801 | 0.121379865 | 0.171657052 | 57.59595786 | 0 | 57.49086114 | 7.53E-06 | 1.725086955 | 2.228072437 | 2.53614689 | 0 | 1.73625223 | 2.228072437 | 2.900286486 | 0 | 0.011165275 | 0 | 0.364139596 | 0 | 35 | 40 | 105 | 13 | 31 | 26 | 2.1 | 1.6 | 1.5015 | 0.099476 | 0.027156 | 5.328132
bo | 37.4476719 | 0.933905556 | 1.880090166 | 0.002987354 | 1.802380024 | 0.001846879 | -0.077710142 | 0.001585919 | 36.39423559 | 37.17806403 | 37.26329833 | 38.95508965 | 1.880909101 | 1.875040367 | 1.881668987 | 1.88274221 | 1.804268784 | 1.799347934 | 1.802613123 | 1.803290256 | -0.076640317 | -0.075692433 | -0.079055864 | -0.079451954 | 10 | 10 | 45 | 5 | 50 | 130 | 0.6 | 0.4 | 0.6435 | 0.03826 | 0.0438 | 1.72556
bo | 52.17344846 | 1.068572695 | 1.776659549 | 0.000695659 | 1.736275321 | 0.000701814 | -0.040384228 | 1.51E-05 | 50.43347606 | 52.36971692 | 52.55169258 | 53.33890826 | 1.777237341 | 1.775471121 | 1.777004373 | 1.776925362 | 1.736860077 | 1.735075936 | 1.736602929 | 1.736562343 | -0.040377264 | -0.040395185 | -0.040401444 | -0.040363019 | 14 | 36 | 26 | 6 | 113 | 55 | 0.84 | 1.44 | 0.3718 | 0.045912 | 0.098988 | 2.7967
bo | 20.93084539 | 0.959478988 | 1.890365925 | 0.001531156 | 1.818868984 | 0.001209172 | -0.071496941 | 0.001327282 | 22.3364739 | 20.21433781 | 19.89498858 | 21.27758126 | 1.889320219 | 1.892640392 | 1.890836929 | 1.888666159 | 1.819955036 | 1.819621612 | 1.819047837 | 1.816851451 | -0.069365183 | -0.07301878 | -0.071789092 | -0.071814708 | 8 | 5 | 9 | 74 | 96 | 58 | 0.48 | 0.2 | 0.1287 | 0.566248 | 0.084096 | 1.459044
bo | 15.92489059 | 0.881734839 | 1.909505341 | 0.003688449 | 1.830747513 | 0.00263289 | -0.078757827 | 0.00133637 | 14.58128729 | 15.6981652 | 16.60959356 | 16.81051631 | 1.915450539 | 1.909185692 | 1.90794709 | 1.905438041 | 1.835220586 | 1.830093163 | 1.828821448 | 1.828854856 | -0.080229953 | -0.079092529 | -0.079125642 | -0.076583185 | 6 | 5 | 12 | 56 | 108 | 63 | 0.36 | 0.2 | 0.1716 | 0.428512 | 0.094608 | 1.25472
bo | 26.01890578 | 1.358116177 | 2.15322321 | 0.01053658 | 2.125548466 | 0.007591199 | -0.027674744 | 0.005541926 | 27.47265587 | 23.85758544 | 26.78675336 | 25.95862846 | 2.16907012 | 2.13943599 | 2.151583064 | 2.152803664 | 2.138613914 | 2.121323402 | 2.119929962 | 2.122326584 | -0.030456206 | -0.018112588 | -0.031653102 | -0.03047708 | 18 | 0 | 136 | 52 | 8 | 36 | 1.08 | 0 | 1.9448 | 0.397904 | 0.007008 | 3.429712
bo | 50.86034253 | 2.445239145 | 1.821633842 | 0.004452661 | 1.78808459 | 0.003512172 | -0.033549252 | 0.0018496 | 52.45475828 | 53.60824265 | 50.1717175 | 47.20665168 | 1.813981806 | 1.824120579 | 1.824999783 | 1.823433202 | 1.78230162 | 1.788710049 | 1.789612749 | 1.791713943 | -0.031680186 | -0.03541053 | -0.035387034 | -0.031719259 | 29 | 19 | 42 | 24 | 48 | 88 | 1.74 | 0.76 | 0.6006 | 0.183648 | 0.042048 | 3.326296
bo | 51.54432112 | 1.07148962 | 1.784347822 | 0.01433444 | 1.774376857 | 0.002248911 | -0.009970965 | 0.012183902 | 53.28553143 | 50.58780551 | 51.56291884 | 50.74102871 | 1.759551853 | 1.791630154 | 1.792526475 | 1.793682806 | 1.770683996 | 1.774626951 | 1.775548552 | 1.77664793 | 0.011132143 | -0.017003203 | -0.016977923 | -0.017034876 | 134 | 24 | 16 | 22 | 16 | 38 | 8.04 | 0.96 | 0.2288 | 0.168344 | 0.014016 | 9.41116
bo | 50.80944556 | 2.871861619 | 1.785798085 | 0.018848482 | 1.758070358 | 0.018562293 | -0.027727726 | 0.00182404 | 50.1259894 | 55.21127465 | 50.71576133 | 47.18475685 | 1.803782255 | 1.768366119 | 1.765602083 | 1.805441881 | 1.778233628 | 1.740344473 | 1.738761614 | 1.774941718 | -0.025548627 | -0.028021646 | -0.026840469 | -0.030500163 | 30 | 28 | 30 | 6 | 144 | 12 | 1.8 | 1.12 | 0.429 | 0.045912 | 0.126144 | 3.521056
bo | 36.44749044 | 1.249184574 | 1.833523069 | 0.004901038 | 1.799337747 | 0.004885113 | -0.034185322 | 2.03E-05 | 38.48642789 | 36.44899759 | 35.38936606 | 35.46517023 | 1.825647728 | 1.834816718 | 1.834498009 | 1.839129821 | 1.791483992 | 1.80061688 | 1.800330843 | 1.804919272 | -0.034163736 | -0.034199838 | -0.034167166 | -0.034210549 | 11 | 15 | 68 | 51 | 8 | 97 | 0.66 | 0.6 | 0.9724 | 0.390252 | 0.007008 | 2.62966
bo | 33.76606178 | 0.269985102 | 1.882740703 | 0.001701952 | 1.816261446 | 0.002259822 | -0.066479257 | 0.003056218 | 34.20745756 | 33.73067693 | 33.64387418 | 33.48223844 | 1.882373146 | 1.880928954 | 1.882128249 | 1.885532463 | 1.820170506 | 1.815058297 | 1.815046132 | 1.814770848 | -0.06220264 | -0.065870657 | -0.067082117 | -0.070761615 | 13 | 7 | 24 | 17 | 131 | 58 | 0.78 | 0.28 | 0.3432 | 0.130084 | 0.114756 | 1.64804
bo | 49.77468088 | 0.535207042 | 1.750104832 | 0.001462233 | 1.726996461 | 0.002244736 | -0.023108371 | 0.0008734 | 49.53372997 | 50.10654149 | 50.42688827 | 49.03156378 | 1.752595707 | 1.74969219 | 1.748970211 | 1.749161218 | 1.730719314 | 1.726646428 | 1.725802615 | 1.724817487 | -0.021876393 | -0.023045762 | -0.023167596 | -0.024343731 | 84 | 65 | 10 | 6 | 76 | 9 | 5.04 | 2.6 | 0.143 | 0.045912 | 0.066576 | 7.895488
bo | 50.95927131 | 0.257520135 | 1.846896195 | 0.004930365 | 1.80648811 | 0.00492315 | -0.040408084 | 1.28E-05 | 51.27633528 | 50.74499052 | 50.66961677 | 51.14614268 | 1.838367163 | 1.84933827 | 1.849926262 | 1.849953083 | 1.797970767 | 1.80894192 | 1.809513889 | 1.809525865 | -0.040396396 | -0.04039635 | -0.040412373 | -0.040427218 | 27 | 19 | 0 | 12 | 128 | 64 | 1.62 | 0.76 | 0 | 0.091824 | 0.112128 | 2.583952
bo | 55.76032789 | 3.36992283 | 1.83763609 | 0.003712098 | 1.801929657 | 0.001996957 | -0.035706433 | 0.002200813 | 50.04761083 | 57.89034546 | 58.50968093 | 56.59367436 | 1.832734708 | 1.835595368 | 1.83991672 | 1.842297562 | 1.799831494 | 1.80014706 | 1.804518601 | 1.803221471 | -0.032903214 | -0.035448308 | -0.035398119 | -0.039076091 | 39 | 11 | 5 | 0 | 186 | 9 | 2.34 | 0.44 | 0.0715 | 0 | 0.162936 | 3.014436
bo | 42.19222608 | 0.624907291 | 1.84522395 | 0.006095356 | 1.809682761 | 0.010307652 | -0.035541188 | 0.004463565 | 41.31192281 | 42.56482549 | 42.69992993 | 18.36734289 | 1.853299874 | 1.838575503 | 1.843796472 | 1.050022869 | 1.824048137 | 1.800355655 | 1.804644492 | 1.034279312 | -0.029251737 | -0.038219848 | -0.03915198 | -0.015743557 | 112 | 9 | 34 | 28 | 66 | 1 | 6.72 | 0.36 | 0.4862 | 0.214256 | 0.057816 | 7.838272
bo | 53.48314895 | 0.19618161 | 2.163175388 | 0.006573663 | 2.122720987 | 0.006572056 | -0.040454401 | 1.59E-05 | 53.54988361 | 53.52810991 | 53.16156072 | 53.69304155 | 2.156876322 | 2.174203583 | 2.161241245 | 2.160380403 | 2.116445183 | 2.133753228 | 2.120766913 | 2.119918624 | -0.040431139 | -0.040450355 | -0.040474332 | -0.040461779 | 59 | 0 | 0 | 14 | 131 | 46 | 3.54 | 0 | 0 | 0.107128 | 0.114756 | 3.761884
bo | 35.88568045 | 0.070324127 | 2.169122257 | 0.001645714 | 2.12903162 | 0.001644043 | -0.040090637 | 0.000545329 | 35.83911572 | 35.79643227 | 35.93899502 | 35.96817879 | 2.171052256 | 2.166713985 | 2.168588587 | 2.170134201 | 2.130651674 | 2.126290517 | 2.12944228 | 2.129742009 | -0.040400582 | -0.040423468 | -0.039146307 | -0.040392192 | 27 | 0 | 5 | 48 | 154 | 16 | 1.62 | 0 | 0.0715 | 0.367296 | 0.134904 | 2.1937
bo | 7.92806032 | 11.21197043 | 2.582445173 | 0.393170419 | 2.5683568 | 0.373338595 | -0.014088373 | 0.019923968 | 0 | 0 | 23.78418096 | 28.48528453 | 2.260576788 | 2.350728089 | 3.136030642 | 2.214559081 | 2.260576788 | 2.350728089 | 3.093765524 | 2.173721368 | 0 | 0 | -0.042265118 | -0.040837713 | 38 | 0 | 128 | 53 | 21 | 10 | 2.28 | 0 | 1.8304 | 0.405556 | 0.018396 | 4.534352
bo | 36.80602743 | 1.547652465 | 1.886518672 | 0.006857997 | 1.817386248 | 0.003258276 | -0.069132425 | 0.004050303 | 20.78001677 | 35.95777238 | 35.48281705 | 38.97749286 | 1.888772086 | 1.893959899 | 1.888185014 | 1.877411104 | 1.828174162 | 1.819510814 | 1.819865039 | 1.81278289 | -0.060597924 | -0.074449085 | -0.068319975 | -0.064628214 | 7 | 13 | 37 | 18 | 111 | 64 | 0.42 | 0.52 | 0.5291 | 0.137736 | 0.097236 | 1.704072
bo | 40.54354117 | 1.996136983 | 1.879884658 | 0.009307129 | 1.809404561 | 0.000977913 | -0.070480097 | 0.008558415 | 43.1480536 | 38.55756742 | 41.81847188 | 38.65007177 | 1.872518356 | 1.894850213 | 1.880522713 | 1.871647348 | 1.807871775 | 1.810576889 | 1.809719895 | 1.809449685 | -0.064646581 | -0.084273324 | -0.070802818 | -0.062197663 | 9 | 15 | 32 | 15 | 125 | 54 | 0.54 | 0.6 | 0.4576 | 0.11478 | 0.1095 | 1.82188
bo | 49.83786958 | 2.767551764 | 1.789294637 | 0.005417726 | 1.768357375 | 0.00718801 | -0.020937262 | 0.001816718 | 47.68840043 | 46.60159725 | 51.80942578 | 53.25205484 | 1.78321421 | 1.785046598 | 1.792331549 | 1.796586192 | 1.760130056 | 1.763192849 | 1.771688919 | 1.778417676 | -0.023084154 | -0.021853749 | -0.02064263 | -0.018168516 | 116 | 52 | 32 | 18 | 28 | 4 | 6.96 | 2.08 | 0.4576 | 0.137736 | 0.024528 | 9.659864
bo | 53.35984957 | 3.137673872 | 1.793180907 | 0.019189934 | 1.768549734 | 0.021195445 | -0.024631173 | 0.002033438 | 51.96133977 | 58.61822519 | 50.35187134 | 52.50796198 | 1.792025573 | 1.806104777 | 1.812150248 | 1.762443028 | 1.767725685 | 1.783033095 | 1.789044539 | 1.734395617 | -0.024299888 | -0.023071682 | -0.023105709 | -0.028047411 | 70 | 50 | 41 | 34 | 9 | 46 | 4.2 | 2 | 0.5863 | 0.260168 | 0.007884 | 7.054352
bo | 43.31076442 | 0.686535673 | 1.868636147 | 0.01553884 | 1.814331141 | 0.000843973 | -0.054305006 | 0.015249271 | 44.28615088 | 42.89379301 | 42.48193551 | 43.58117828 | 1.852935741 | 1.853324334 | 1.885554531 | 1.882729981 | 1.815120187 | 1.812921247 | 1.814793288 | 1.81448984 | -0.037815554 | -0.040403087 | -0.070761243 | -0.068240141 | 14 | 7 | 43 | 55 | 46 | 85 | 0.84 | 0.28 | 0.6149 | 0.42086 | 0.040296 | 2.196056
bo | 8.139504279 | 11.40269347 | 2.670891684 | 0.396383415 | 2.616248934 | 0.372539664 | -0.05464275 | 0.06167918 | 24.26529599 | 0.041126538 | 31.3597874 | 0.112090308 | 2.113100676 | 2.901500427 | 2.104126696 | 2.998073949 | 2.090018716 | 2.901500427 | 2.083502619 | 2.85722766 | -0.02308196 | 0 | -0.020624077 | -0.140846289 | 95 | 0 | 81 | 12 | 27 | 35 | 5.7 | 0 | 1.1583 | 0.091824 | 0.023652 | 6.973776
bo | 12.35504411 | 1.028589625 | 1.866362243 | 0.00298861 | 1.806071156 | 0.0026761 | -0.060291087 | 0.001345814 | 10.80479511 | 13.69685267 | 12.40207785 | 12.51645079 | 1.861688609 | 1.869987704 | 1.867195366 | 1.866577292 | 1.803207766 | 1.810305385 | 1.806274202 | 1.804497271 | -0.058480843 | -0.059682319 | -0.060921164 | -0.062080021 | 0 | 7 | 32 | 198 | 0 | 13 | 0 | 0.28 | 0.4576 | 1.515096 | 0 | 2.252696
bo | 34.25059191 | 2.893341479 | 1.747777721 | 0.002689503 | 1.716892633 | 0.001060242 | -0.030885089 | 0.00169681 | 29.30887257 | 36.67432361 | 35.61083643 | 35.40833502 | 1.744177147 | 1.746461602 | 1.749199133 | 1.751273003 | 1.715846208 | 1.715917694 | 1.717451658 | 1.71835497 | -0.028330939 | -0.030543908 | -0.031747475 | -0.032918033 | 5 | 74 | 53 | 34 | 28 | 56 | 0.3 | 2.96 | 0.7579 | 0.260168 | 0.024528 | 4.302596
bo | 42.25200132 | 2.159073862 | 2.138099838 | 0.004792748 | 2.109441068 | 0.002945362 | -0.028658771 | 0.001849325 | 38.73513601 | 44.28184347 | 42.27019224 | 43.72083354 | 2.146137855 | 2.136315891 | 2.133467337 | 2.136478271 | 2.114385276 | 2.108239126 | 2.106619017 | 2.108520852 | -0.031752579 | -0.028076765 | -0.02684832 | -0.027957419 | 29 | 0 | 74 | 0 | 0 | 147 | 1.74 | 0 | 1.0582 | 0 | 0 | 2.7982
bo | 24.955907 | 2.137429863 | 1.694661465 | 0.008802386 | 1.696059775 | 0.00072353 | 0.00139831 | 0.009163828 | 21.38318066 | 26.73062685 | 26.46483154 | 25.24498894 | 1.701980929 | 1.704824095 | 1.686282765 | 1.685558071 | 1.694851516 | 1.696465068 | 1.696189734 | 1.696732783 | -0.007129413 | -0.008359027 | 0.009906969 | 0.011174712 | 6 | 162 | 9 | 59 | 9 | 5 | 0.36 | 6.48 | 0.1287 | 0.451468 | 0.007884 | 7.428052
bo | 0 | 0 | 2.666178333 | 0.032089331 | 2.666178333 | 0.032089331 | 0 | 0 | 16.51501055 | 0 | 0 | 0 | 1.831864891 | 2.637181924 | 2.710908871 | 2.650444205 | 1.795268548 | 2.637181924 | 2.710908871 | 2.650444205 | -0.036596343 | 0 | 0 | 0 | 17 | 9 | 96 | 126 | 0 | 2 | 1.02 | 0.36 | 1.3728 | 0.964152 | 0 | 3.716952
bo | 39.32442353 | 0.272033907 | 1.743376068 | 0.003814955 | 1.718709462 | 0.004538701 | -0.024666606 | 0.001028271 | 39.28999477 | 38.90205031 | 39.63057826 | 39.47507077 | 1.749525693 | 1.742148836 | 1.742755598 | 1.739074144 | 1.726413858 | 1.71656185 | 1.717153846 | 1.714708294 | -0.023111835 | -0.025586986 | -0.025601752 | -0.02436585 | 16 | 99 | 10 | 44 | 51 | 30 | 0.96 | 3.96 | 0.143 | 0.336688 | 0.044676 | 5.444364
bo | 30.54398924 | 1.499653914 | 1.843655744 | 0.006798111 | 1.803278199 | 0.006802664 | -0.040377544 | 1.51E-05 | 28.09902174 | 31.15514109 | 32.15481164 | 30.76698248 | 1.839114212 | 1.835150093 | 1.848339337 | 1.852019332 | 1.798716111 | 1.79478261 | 1.807954231 | 1.811659845 | -0.040398101 | -0.040367483 | -0.040385106 | -0.040359487 | 0 | 41 | 0 | 139 | 59 | 11 | 0 | 1.64 | 0 | 1.063628 | 0.051684 | 2.755312
bo | 4.882308433 | 5.349988143 | 0.599310196 | 0.847552608 | 0.591244541 | 0.836146049 | -0.008065655 | 0.011406559 | 2.31787997 | 12.32904533 | 0 | 28.67654281 | 0 | 1.797930589 | 0 | 1.851319374 | 0 | 1.773733624 | 0 | 1.810953099 | 0 | -0.024196965 | 0 | -0.040366275 | 25 | 14 | 121 | 84 | 0 | 6 | 1.5 | 0.56 | 1.7303 | 0.642768 | 0 | 4.433068
bo | 11.64795373 | 16.47269414 | 0.704071061 | 0.995706843 | 0.697194655 | 0.985982137 | -0.006876406 | 0.009724706 | 0 | 34.9438612 | 0 | 36.91448186 | 0 | 2.112213182 | 0 | 2.111519206 | 0 | 2.091583965 | 0 | 2.088418168 | 0 | -0.020629217 | 0 | -0.023101038 | 49 | 0 | 129 | 17 | 20 | 35 | 2.94 | 0 | 1.8447 | 0.130084 | 0.01752 | 4.932304
bo | 40.74901455 | 0.868159291 | 2.155078891 | 0.004392068 | 2.121524483 | 0.004602367 | -0.033554408 | 0.001398236 | 42.03149137 | 39.96531381 | 39.93771914 | 41.06153388 | 2.162288175 | 2.153759207 | 2.153880804 | 2.150387379 | 2.129452765 | 2.1183398 | 2.119640743 | 2.118664625 | -0.03283541 | -0.035419407 | -0.034240061 | -0.031722754 | 20 | 0 | 52 | 40 | 44 | 94 | 1.2 | 0 | 0.7436 | 0.30608 | 0.038544 | 2.288224
bo | 31.45126014 | 14.87153467 | 1.923980753 | 0.235701541 | 1.906166938 | 0.234263544 | -0.017813815 | 0.001526259 | 10.44295971 | 42.81115558 | 0 | 41.09966512 | 1.590655317 | 2.088788774 | 0 | 2.092498168 | 1.574871247 | 2.070595934 | 0 | 2.073033634 | -0.01578407 | -0.01819284 | 0 | -0.019464534 | 92 | 0 | 48 | 42 | 50 | 18 | 5.52 | 0 | 0.6864 | 0.321384 | 0.0438 | 6.571584
bo | 56.78635492 | 2.741728378 | 1.788449873 | 0.001906895 | 1.769918713 | 0.000970357 | -0.018531161 | 0.00102091 | 52.08180993 | 57.84768886 | 58.31416514 | 58.90175574 | 1.78528835 | 1.788697631 | 1.789557928 | 1.790255585 | 1.768293458 | 1.770479891 | 1.770101562 | 1.770799939 | -0.016994892 | -0.01821774 | -0.019456366 | -0.019455646 | 87 | 5 | 62 | 5 | 34 | 57 | 5.22 | 0.2 | 0.8866 | 0.03826 | 0.029784 | 6.374644
bo | 1.649492481 | 0.356963246 | 2.568856462 | 0.004686902 | 2.486076099 | 0.004137232 | -0.082780363 | 0.002620863 | 5.023028701 | 1.250887823 | 2.117066843 | 1.580522777 | 2.565874458 | 2.574575451 | 2.563095167 | 2.568898769 | 2.495525726 | 2.491916324 | 2.483462357 | 2.482849616 | -0.070348732 | -0.082659127 | -0.07963281 | -0.086049153 | 0 | 0 | 113 | 24 | 42 | 71 | 0 | 0 | 1.6159 | 0.183648 | 0.036792 | 1.83634
bo | 33.7057022 | 2.196738153 | 1.814216091 | 0.002129742 | 1.784352719 | 0.001457014 | -0.029863372 | 0.001394086 | 37.26880464 | 32.75933074 | 31.32783318 | 33.46684023 | 1.8129765 | 1.812696026 | 1.813305921 | 1.817885916 | 1.784996156 | 1.782187266 | 1.784057771 | 1.786169684 | -0.027980344 | -0.03050876 | -0.02924815 | -0.031716232 | 10 | 9 | 155 | 17 | 46 | 13 | 0.6 | 0.36 | 2.2165 | 0.130084 | 0.040296 | 3.34688
bo | 50.98269416 | 1.435363422 | 1.791529726 | 0.001935151 | 1.769313104 | 0.002005896 | -0.022216622 | 0.000996903 | 48.73207072 | 52.64476483 | 50.93049497 | 51.62344612 | 1.789295512 | 1.790374328 | 1.794430319 | 1.792018746 | 1.767345525 | 1.767269255 | 1.77131599 | 1.771321645 | -0.021949987 | -0.023105073 | -0.023114329 | -0.020697101 | 86 | 10 | 0 | 30 | 114 | 10 | 5.16 | 0.4 | 0 | 0.22956 | 0.099864 | 5.889424
bo | 29.91865 | 0.273830669 | 1.754926083 | 0.004247255 | 1.720990173 | 0.006836032 | -0.03393591 | 0.002819595 | 30.11129707 | 29.81317569 | 29.52300135 | 30.22712587 | 1.762127117 | 1.751657796 | 1.753931015 | 1.751988403 | 1.732816636 | 1.7174482 | 1.717162678 | 1.716533177 | -0.029310481 | -0.034209596 | -0.036768337 | -0.035455226 | 5 | 52 | 54 | 104 | 0 | 35 | 0.3 | 2.08 | 0.7722 | 0.795808 | 0 | 3.948008
bo | 29.33100655 | 0.707516606 | 1.84116741 | 0.003942481 | 1.806984719 | 0.003014237 | -0.034182691 | 0.001039904 | 29.35747206 | 28.45154963 | 30.18399796 | 0.001357874 | 1.844565504 | 1.843296476 | 1.83564025 | 0 | 1.809100199 | 1.809131974 | 1.802721984 | 0 | -0.035465305 | -0.034164502 | -0.032918266 | 0 | 33 | 6 | 125 | 18 | 19 | 49 | 1.98 | 0.24 | 1.7875 | 0.137736 | 0.016644 | 4.16188
bo | 47.94335037 | 0.831695808 | 1.737511873 | 0.002551674 | 1.713465875 | 0.002322268 | -0.024045998 | 0.000548171 | 47.79321448 | 47.55201554 | 47.10851061 | 49.31966084 | 1.741763553 | 1.737209221 | 1.735735301 | 1.735339415 | 1.717381762 | 1.712866596 | 1.711372567 | 1.712242574 | -0.024381791 | -0.024342625 | -0.024362734 | -0.023096841 | 17 | 87 | 19 | 17 | 32 | 78 | 1.02 | 3.48 | 0.2717 | 0.130084 | 0.028032 | 4.929816
bo | 50.63847621 | 8.960421793 | 2.147534549 | 0.013575462 | 2.122752626 | 0.012186542 | -0.024781923 | 0.002078113 | 44.8305163 | 0 | 63.29614466 | 43.78876766 | 2.137480352 | 0 | 2.166725849 | 2.138397446 | 2.115553564 | 0 | 2.139913051 | 2.112791262 | -0.021926788 | 0 | -0.026812798 | -0.025606184 | 29 | 0 | 78 | 6 | 0 | 137 | 1.74 | 0 | 1.1154 | 0.045912 | 0 | 2.901312
bo | 58.45964693 | 2.527187603 | 1.75341084 | 0.00123064 | 1.728093709 | 0.002103831 | -0.02531713 | 0.002808797 | 56.79657999 | 56.81016171 | 62.81533171 | 57.4165143 | 1.752270993 | 1.754514153 | 1.754759648 | 1.752098564 | 1.731588125 | 1.726440927 | 1.727902954 | 1.726442831 | -0.020682868 | -0.028073226 | -0.026856694 | -0.025655733 | 5 | 55 | 22 | 6 | 125 | 37 | 0.3 | 2.2 | 0.3146 | 0.045912 | 0.1095 | 2.970012
bo | 31.08681489 | 0.908225131 | 1.732516692 | 0.016124774 | 1.718262491 | 0.001773489 | -0.014254202 | 0.014708704 | 31.09348835 | 29.7841052 | 32.35230346 | 31.11736256 | 1.739071565 | 1.744301915 | 1.704772523 | 1.741920766 | 1.717145442 | 1.719963102 | 1.715937128 | 1.720004291 | -0.021926123 | -0.024338813 | 0.011164605 | -0.021916475 | 74 | 51 | 6 | 89 | 20 | 10 | 4.44 | 2.04 | 0.0858 | 0.681028 | 0.01752 | 7.264348
bo | 56.32118868 | 8.134416595 | 1.757601688 | 0.00610013 | 1.729938826 | 0.002037552 | -0.027662861 | 0.004062637 | 50.13097121 | 51.01903562 | 70.86889001 | 67.81355922 | 1.761894907 | 1.761935324 | 1.752923375 | 1.748974832 | 1.731357293 | 1.731401779 | 1.728583614 | 1.727057407 | -0.030537614 | -0.030533545 | -0.024339761 | -0.021917425 | 6 | 48 | 17 | 57 | 18 | 104 | 0.36 | 1.92 | 0.2431 | 0.436164 | 0.015768 | 2.975032
bo | 20.84684652 | 0.238002804 | 2.688456088 | 0.081563865 | 2.648694454 | 0.081280544 | -0.039761634 | 0.000634475 | 20.83229051 | 20.65213453 | 21.2400634 | 20.66289765 | 2.82500158 | 2.629085371 | 2.676916154 | 2.622821245 | 2.784631811 | 2.588663482 | 2.637783215 | 2.583699306 | -0.040369769 | -0.040421889 | -0.039132939 | -0.039121939 | 0 | 0 | 198 | 13 | 26 | 13 | 0 | 0 | 2.8314 | 0.099476 | 0.022776 | 2.953652
bo | 24.1378617 | 1.306105652 | 1.700012655 | 0.001339027 | 1.687043073 | 0.001797642 | -0.012969582 | 0.001004136 | 21.90734306 | 24.71602102 | 24.69107558 | 25.23700714 | 1.701721433 | 1.699641238 | 1.698075149 | 1.700612798 | 1.689656666 | 1.687577214 | 1.684815077 | 1.686123333 | -0.012064767 | -0.012064024 | -0.013260072 | -0.014489465 | 54 | 140 | 11 | 30 | 5 | 10 | 3.24 | 5.6 | 0.1573 | 0.22956 | 0.00438 | 9.23124
bo | 33.94751651 | 1.328626668 | 1.737253319 | 0.002697262 | 1.717482471 | 0.001520911 | -0.019770848 | 0.002177878 | 35.84154166 | 32.91409998 | 34.52602107 | 32.50840332 | 1.732872007 | 1.738116665 | 1.737793371 | 1.740231233 | 1.71584361 | 1.716219433 | 1.719550285 | 1.718316555 | -0.017028397 | -0.021897232 | -0.018243086 | -0.021914678 | 98 | 55 | 12 | 32 | 26 | 27 | 5.88 | 2.2 | 0.1716 | 0.244864 | 0.022776 | 8.51924
bo | 9.145824858 | 0.034621173 | 2.661408846 | 0.004733506 | 2.55250589 | 0.002145499 | -0.108902956 | 0.004020053 | 9.180458216 | 9.152860452 | 9.088402251 | 9.161578513 | 2.669407983 | 2.657047676 | 2.659611366 | 2.659568358 | 2.553753479 | 2.548789975 | 2.553770417 | 2.553709688 | -0.115654504 | -0.108257701 | -0.105840949 | -0.10585867 | 0 | 0 | 21 | 0 | 196 | 33 | 0 | 0 | 0.3003 | 0 | 0.171696 | 0.471996
bo | 46.4801835 | 2.127796472 | 1.733336495 | 0.014320812 | 1.720916262 | 0.000940846 | -0.012420233 | 0.013674086 | 49.2249304 | 44.1543721 | 47.86434111 | 44.67709038 | 1.708741676 | 1.742993282 | 1.738502084 | 1.743108939 | 1.71989387 | 1.722331022 | 1.720263484 | 1.721176671 | 0.011152194 | -0.02066226 | -0.0182386 | -0.021932268 | 0 | 63 | 63 | 27 | 34 | 63 | 0 | 2.52 | 0.9009 | 0.206604 | 0.029784 | 3.657288
bo | 34.14802967 | 0.250922578 | 1.690672558 | 0.001103818 | 1.700860884 | 0.000652056 | 0.010188326 | 0.000543543 | 33.90242657 | 33.98697654 | 34.55495656 | 34.14775901 | 1.690854157 | 1.692042668 | 1.688958734 | 1.690834671 | 1.700717806 | 1.701894678 | 1.700087793 | 1.700743257 | 0.009863649 | 0.00985201 | 0.011129059 | 0.009908586 | 57 | 148 | 5 | 0 | 21 | 19 | 3.42 | 5.92 | 0.0715 | 0 | 0.018396 | 9.429896
bo | 52.8052977 | 1.146551912 | 1.827696324 | 0.00267097 | 1.788570125 | 0.002355464 | -0.039126199 | 0.001047514 | 51.18506424 | 53.67022844 | 53.56060043 | 34.68885311 | 1.83101047 | 1.824469714 | 1.827608789 | 1.840753605 | 1.791884774 | 1.7866262 | 1.787199401 | 1.800319391 | -0.039125696 | -0.037843514 | -0.040409388 | -0.040434214 | 14 | 16 | 13 | 83 | 119 | 5 | 0.84 | 0.64 | 0.1859 | 0.635116 | 0.104244 | 2.40526
bo | 37.65898356 | 3.406562984 | 1.885031833 | 0.005652533 | 1.807708996 | 0.003436751 | -0.077322837 | 0.002376531 | 37.49863246 | 37.03916421 | 33.26866796 | 42.8294696 | 1.87877045 | 1.882699176 | 1.894136636 | 1.88452107 | 1.80420873 | 1.806946711 | 1.813398882 | 1.806281661 | -0.07456172 | -0.075752465 | -0.080737754 | -0.078239409 | 6 | 11 | 24 | 17 | 119 | 73 | 0.36 | 0.44 | 0.3432 | 0.130084 | 0.104244 | 1.377528
bo | 23.80575773 | 0.472797272 | 2.657793458 | 0.100065389 | 2.599526356 | 0.101282436 | -0.058267103 | 0.002197813 | 23.02417335 | 23.99255859 | 23.91407727 | 24.29222172 | 2.831031468 | 2.604150497 | 2.600431657 | 2.595560211 | 2.774937444 | 2.543127825 | 2.540606956 | 2.539433197 | -0.056094024 | -0.061022672 | -0.059824701 | -0.056127014 | 0 | 0 | 88 | 27 | 65 | 70 | 0 | 0 | 1.2584 | 0.206604 | 0.05694 | 1.521944
bo | 33.62275794 | 0.446005965 | 1.794494762 | 0.002749306 | 1.772297457 | 0.002410109 | -0.022197305 | 0.000523038 | 32.8695747 | 33.85447971 | 33.74430484 | 34.02267251 | 1.797816358 | 1.791655128 | 1.791906223 | 1.79660134 | 1.774713181 | 1.769758648 | 1.770019593 | 1.774698406 | -0.023103177 | -0.02189648 | -0.02188663 | -0.021902934 | 40 | 18 | 0 | 139 | 18 | 35 | 2.4 | 0.72 | 0 | 1.063628 | 0.015768 | 4.199396
bo | 30.10042317 | 0.617334155 | 2.138610477 | 0.003819193 | 2.116936842 | 0.002615915 | -0.021673635 | 0.00172719 | 30.82478613 | 29.20270064 | 29.88812835 | 30.48607756 | 2.144884058 | 2.134673479 | 2.136826819 | 2.138057551 | 2.120519444 | 2.113988265 | 2.114940261 | 2.118299397 | -0.024364614 | -0.020685214 | -0.021886558 | -0.019758154 | 34 | 0 | 123 | 0 | 82 | 11 | 2.04 | 0 | 1.7589 | 0 | 0.071832 | 3.870732
bo | 26.71623522 | 3.43789751 | 1.791340301 | 0.007993368 | 1.77149745 | 0.004930544 | -0.019842852 | 0.003488924 | 22.10647012 | 27.6827388 | 30.35949673 | 0.000884351 | 1.780333902 | 1.794610726 | 1.799076276 | 0 | 1.76452934 | 1.775203938 | 1.774759071 | 0 | -0.015804562 | -0.019406788 | -0.024317205 | 0 | 12 | 22 | 109 | 80 | 18 | 9 | 0.72 | 0.88 | 1.5587 | 0.61216 | 0.015768 | 3.786628
bo | 46.72881176 | 2.249630592 | 1.799739568 | 0.010057285 | 1.785816996 | 0.008291072 | -0.013922572 | 0.002053761 | 44.04975006 | 48.84129736 | 44.95748549 | 49.06671412 | 1.816878491 | 1.796048726 | 1.791170872 | 1.794860181 | 1.799837453 | 1.783978621 | 1.779088342 | 1.780363568 | -0.017041038 | -0.012070105 | -0.01208253 | -0.014496613 | 68 | 38 | 12 | 5 | 119 | 8 | 4.08 | 1.52 | 0.1716 | 0.03826 | 0.104244 | 5.914104
bo | 24.95278291 | 0.583157583 | 2.681568511 | 0.014931207 | 2.612576363 | 0.012916384 | -0.068992148 | 0.002523114 | 24.22124958 | 24.625575 | 25.20142365 | 25.76288341 | 2.703703971 | 2.686476835 | 2.665596068 | 2.670497168 | 2.632871097 | 2.614426736 | 2.599655982 | 2.603351637 | -0.070832874 | -0.072050099 | -0.065940086 | -0.067145531 | 0 | 0 | 93 | 7 | 69 | 81 | 0 | 0 | 1.3299 | 0.053564 | 0.060444 | 1.443908
bo | 21.65682754 | 0.812930543 | 2.699535303 | 0.093536621 | 2.658854727 | 0.088624855 | -0.040680576 | 0.005681979 | 20.41249552 | 21.80000498 | 21.72351869 | 22.69129098 | 2.85918122 | 2.672310486 | 2.6339226 | 2.632726906 | 2.809223389 | 2.637818871 | 2.594792634 | 2.593584014 | -0.049957831 | -0.034491615 | -0.039129966 | -0.039142892 | 0 | 0 | 188 | 11 | 11 | 40 | 0 | 0 | 2.6884 | 0.084172 | 0.009636 | 2.782208
bo | 30.36314981 | 0.812506056 | 1.709957414 | 0.003726934 | 1.698771895 | 0.002976498 | -0.011185519 | 0.001331981 | 29.66889214 | 29.5584601 | 30.67232616 | 31.55292084 | 1.712785703 | 1.704732383 | 1.708207242 | 1.714104327 | 1.699474096 | 1.695099358 | 1.697337637 | 1.703176489 | -0.013311607 | -0.009633025 | -0.010869605 | -0.010927838 | 30 | 136 | 16 | 19 | 28 | 21 | 1.8 | 5.44 | 0.2288 | 0.145388 | 0.024528 | 7.638716
bo | 34.69186695 | 1.659309749 | 1.719416338 | 0.012475196 | 1.710057178 | 0.002164244 | -0.00935916 | 0.011412114 | 31.96225245 | 35.88403483 | 36.15315966 | 34.76802084 | 1.727391081 | 1.697990193 | 1.723976881 | 1.728307195 | 1.707934444 | 1.707874913 | 1.711892636 | 1.712526718 | -0.019456637 | 0.00988472 | -0.012084245 | -0.015780477 | 24 | 112 | 10 | 66 | 11 | 27 | 1.44 | 4.48 | 0.143 | 0.505032 | 0.009636 | 6.577668
bo | 46.42435747 | 1.545467382 | 2.101465372 | 0.003684568 | 2.084173589 | 0.00498066 | -0.017291783 | 0.002224948 | 45.03202757 | 45.60262699 | 46.03321836 | 49.02955696 | 2.10725729 | 2.098150398 | 2.09839644 | 2.102057359 | 2.092798767 | 2.081144271 | 2.08139301 | 2.081358309 | -0.014458523 | -0.017006127 | -0.01700343 | -0.02069905 | 103 | 0 | 23 | 0 | 17 | 107 | 6.18 | 0 | 0.3289 | 0 | 0.014892 | 6.523792
bo | 22.63948398 | 0.587319617 | 1.592761275 | 0.0870675 | 1.558162493 | 0.085879918 | -0.034598782 | 0.001187822 | 21.80902903 | 23.04148515 | 23.06793775 | 6.424260154 | 1.469670901 | 1.651532636 | 1.657080288 | 1.880712497 | 1.436751922 | 1.616102746 | 1.621632812 | 1.833323839 | -0.032918979 | -0.03542989 | -0.035447476 | -0.047388658 | 0 | 7 | 169 | 11 | 14 | 49 | 0 | 0.28 | 2.4167 | 0.084172 | 0.012264 | 2.793136
bo | 39.14049893 | 1.912049321 | 1.505188887 | 0.00919247 | 1.472229673 | 0.003003374 | -0.032959214 | 0.006292593 | 38.21077141 | 38.04688215 | 41.8290124 | 37.54560223 | 2.168316693 | 1.492943681 | 1.515092158 | 1.507530822 | 2.140297592 | 1.468629223 | 1.475981295 | 1.472078502 | -0.028019101 | -0.024314458 | -0.039110863 | -0.03545232 | 53 | 5 | 26 | 47 | 89 | 30 | 3.18 | 0.2 | 0.3718 | 0.359644 | 0.077964 | 4.189408
bo | 32.85443101 | 0.676912409 | 1.832274536 | 0.005400063 | 1.800240677 | 0.004358683 | -0.032033859 | 0.002813605 | 33.62684095 | 31.82637323 | 33.25303511 | 32.71147475 | 1.834952981 | 1.835564488 | 1.835647774 | 1.822932902 | 1.804490038 | 1.803841338 | 1.79897642 | 1.793654912 | -0.030462943 | -0.03172315 | -0.036671354 | -0.02927799 | 39 | 28 | 78 | 38 | 62 | 5 | 2.34 | 1.12 | 1.1154 | 0.290776 | 0.054312 | 4.920488
bo | 38.0011422 | 3.936525172 | 1.92093857 | 0.026127414 | 1.825426892 | 0.013982521 | -0.095511678 | 0.012264959 | 32.64267342 | 19.41060483 | 41.98783783 | 39.37291535 | 1.957878025 | 1.933023621 | 1.901713761 | 1.903223925 | 1.845074609 | 1.824359698 | 1.813668672 | 1.817537395 | -0.112803416 | -0.108663923 | -0.088045089 | -0.08568653 | 10 | 14 | 21 | 9 | 175 | 21 | 0.6 | 0.56 | 0.3003 | 0.068868 | 0.1533 | 1.682468
bo | 4.309812643 | 6.094995491 | 0.57314719 | 0.810552529 | 0.570341578 | 0.806584794 | -0.002805612 | 0.003967735 | 12.92943793 | 24.07231506 | 0 | 0 | 1.719441569 | 0 | 0 | 0 | 1.711024733 | 0 | 0 | 0 | -0.008416836 | 0 | 0 | 0 | 50 | 34 | 100 | 20 | 40 | 6 | 3 | 1.36 | 1.43 | 0.15304 | 0.03504 | 5.97808
bo | 0 | 0 | 0 | 0 | 0 | 0 | 0 | 0 | 0 | 0 | 0 | 28.93633325 | 0 | 0 | 0 | 2.547789283 | 0 | 0 | 0 | 2.509577882 | 0 | 0 | 0 | -0.038211401 | 71 | 32 | 59 | 38 | 34 | 16 | 4.26 | 1.28 | 0.8437 | 0.290776 | 0.029784 | 6.70426
bo | 33.15645019 | 0.211460688 | 1.823884497 | 0.00176894 | 1.791805067 | 0.001769954 | -0.03207943 | 0.001993436 | 32.97963781 | 33.36747953 | 33.36570545 | 32.91297796 | 1.825017287 | 1.82589822 | 1.82336671 | 1.821255771 | 1.789593802 | 1.794123229 | 1.792815025 | 1.790688211 | -0.035423485 | -0.031774991 | -0.030551685 | -0.03056756 | 0 | 18 | 110 | 0 | 15 | 107 | 0 | 0.72 | 1.573 | 0 | 0.01314 | 2.30614
bo | 29.37775186 | 1.077927 | 1.741284761 | 0.00175288 | 1.725170652 | 0.003343273 | -0.016114108 | 0.002392276 | 28.54722714 | 31.22669926 | 28.97036461 | 28.76671643 | 1.74238585 | 1.74207313 | 1.742422266 | 1.738257796 | 1.730329808 | 1.723818365 | 1.725390682 | 1.721143753 | -0.012056042 | -0.018254765 | -0.017031584 | -0.017114043 | 0 | 50 | 64 | 90 | 17 | 29 | 0 | 2 | 0.9152 | 0.68868 | 0.014892 | 3.618772
bo | 24.49187674 | 0.2373849 | 1.889455137 | 0.006571486 | 1.816822878 | 0.002289718 | -0.072632259 | 0.006210526 | 24.5403815 | 24.33573442 | 24.85624366 | 24.23514736 | 1.883771998 | 1.885858611 | 1.90059299 | 1.88759695 | 1.812945424 | 1.8188225 | 1.817466009 | 1.818057578 | -0.070826574 | -0.067036111 | -0.083126981 | -0.069539372 | 0 | 15 | 0 | 12 | 206 | 17 | 0 | 0.6 | 0 | 0.091824 | 0.180456 | 0.87228
bo | 47.5601691 | 0.361925743 | 1.788859292 | 0.01847366 | 1.785313208 | 0.005877099 | -0.003546085 | 0.013443698 | 47.67415236 | 46.97937456 | 47.97342205 | 47.61372741 | 1.766024857 | 1.775424378 | 1.808646736 | 1.805341197 | 1.775898079 | 1.78534636 | 1.791663212 | 1.788345179 | 0.009873222 | 0.009921982 | -0.016983524 | -0.016996018 | 100 | 18 | 0 | 6 | 69 | 57 | 6 | 0.72 | 0 | 0.045912 | 0.060444 | 6.826356
bo | 45.00116866 | 15.58680014 | 1.754895458 | 0.008614983 | 1.730509827 | 0.004289416 | -0.024385631 | 0.004616054 | 34.18313599 | 67.79017933 | 67.04298796 | 33.77738202 | 1.760001986 | 1.746209731 | 1.742762558 | 1.76192183 | 1.734410316 | 1.729151593 | 1.724536118 | 1.732583048 | -0.02559167 | -0.017058138 | -0.01822644 | -0.029338782 | 0 | 38 | 0 | 120 | 25 | 67 | 0 | 1.52 | 0 | 0.91824 | 0.0219 | 2.46014
bo | 38.19814261 | 0.534784393 | 1.74405272 | 0.002975164 | 1.721546212 | 0.003104457 | -0.022506509 | 0.000592346 | 39.09475081 | 37.75563328 | 37.8276468 | 38.11453956 | 1.748623621 | 1.743661949 | 1.743639533 | 1.740285778 | 1.726699583 | 1.720561889 | 1.720541966 | 1.718381408 | -0.021924038 | -0.02310006 | -0.023097567 | -0.02190437 | 24 | 65 | 35 | 38 | 36 | 52 | 1.44 | 2.6 | 0.5005 | 0.290776 | 0.031536 | 4.862812
bo | 37.11194201 | 0.417840627 | 1.741768066 | 0.001727501 | 1.723525725 | 0.000905599 | -0.018242341 | 0.000839974 | 37.36983662 | 36.41905691 | 37.16038786 | 37.49848666 | 1.74395629 | 1.739121745 | 1.742139901 | 1.741854328 | 1.724526588 | 1.722067709 | 1.723909872 | 1.723598731 | -0.019429702 | -0.017054036 | -0.018230029 | -0.018255597 | 84 | 51 | 8 | 32 | 20 | 55 | 5.04 | 2.04 | 0.1144 | 0.244864 | 0.01752 | 7.456784
bo | 28.32952979 | 0.513713856 | 1.735815339 | 0.001872018 | 1.71389207 | 0.001891103 | -0.021923269 | 2.03E-05 | 29.21663736 | 28.03991917 | 28.08678245 | 27.97478019 | 1.738989291 | 1.734459987 | 1.735382063 | 1.734430016 | 1.717098811 | 1.712513705 | 1.713452498 | 1.712503266 | -0.02189048 | -0.021946282 | -0.021929565 | -0.02192675 | 0 | 75 | 41 | 111 | 19 | 4 | 0 | 3 | 0.5863 | 0.849372 | 0.016644 | 4.452316
bo | 9.375830901 | 1.823807608 | 2.557287012 | 0.002338486 | 2.496795739 | 0.002917135 | -0.060491273 | 0.000579011 | 11.95500672 | 8.068912239 | 8.103573743 | 12.31475808 | 2.560594024 | 2.555610562 | 2.55565645 | 2.558215137 | 2.500921191 | 2.494732361 | 2.494733665 | 2.502150021 | -0.059672833 | -0.060878201 | -0.060922785 | -0.056065116 | 0 | 0 | 21 | 104 | 96 | 29 | 0 | 0 | 0.3003 | 0.795808 | 0.084096 | 1.180204
bo | 24.19754986 | 0.661974637 | 1.78904916 | 0.039468199 | 1.770793285 | 0.023349663 | -0.018255875 | 0.01623199 | 24.03483547 | 25.31775257 | 23.63781297 | 23.79979842 | 1.808437963 | 1.720824585 | 1.811470767 | 1.815463327 | 1.780416841 | 1.730671022 | 1.783460718 | 1.78862456 | -0.028021122 | 0.009846437 | -0.028010049 | -0.026838767 | 20 | 14 | 0 | 192 | 19 | 5 | 1.2 | 0.56 | 0 | 1.469184 | 0.016644 | 3.245828
bo | 43.68145645 | 0.548138019 | 1.704936094 | 0.000627154 | 1.715260328 | 1.15E-05 | 0.010324234 | 0.000617775 | 42.90698118 | 44.0973991 | 44.03998906 | 0 | 1.704049416 | 1.705397737 | 1.705361129 | 0 | 1.71524724 | 1.715275258 | 1.715258485 | 0 | 0.011197824 | 0.009877521 | 0.009897356 | 0 | 25 | 78 | 83 | 0 | 52 | 12 | 1.5 | 3.12 | 1.1869 | 0 | 0.045552 | 5.852452
bo | 0 | 0 | 0 | 0 | 0 | 0 | 0 | 0 | 25.93046313 | 0 | 0 | 0 | 1.814329256 | 0 | 0 | 0 | 1.793629798 | 0 | 0 | 0 | -0.020699458 | 0 | 0 | 0 | 57 | 12 | 111 | 10 | 6 | 54 | 3.42 | 0.48 | 1.5873 | 0.07652 | 0.005256 | 5.569076
bo | 36.04444272 | 0.150123193 | 1.806602491 | 0.002531982 | 1.77238871 | 0.004165267 | -0.034213781 | 0.001981728 | 51.92818601 | 36.10745518 | 35.83735878 | 36.1885142 | 1.776718873 | 1.80317165 | 1.809205829 | 1.807429995 | 1.737519373 | 1.766507681 | 1.775038878 | 1.775619571 | -0.0391995 | -0.036663969 | -0.034166951 | -0.031810424 | 0 | 28 | 89 | 26 | 54 | 53 | 0 | 1.12 | 1.2727 | 0.198952 | 0.047304 | 2.638956
bo | 42.63571864 | 1.45770638 | 1.821404341 | 0.003057487 | 1.789978334 | 0.005222532 | -0.031426007 | 0.002354618 | 45.13722513 | 41.59192449 | 41.69457966 | 42.11914528 | 1.817627493 | 1.819248676 | 1.825035462 | 1.823705732 | 1.783437212 | 1.786305325 | 1.794511874 | 1.795658926 | -0.034190281 | -0.032943351 | -0.030523588 | -0.028046806 | 46 | 27 | 18 | 48 | 69 | 42 | 2.76 | 1.08 | 0.2574 | 0.367296 | 0.060444 | 4.52514
bo | 41.05336222 | 4.048340186 | 1.813739487 | 0.025237313 | 1.778010221 | 0.02215588 | -0.035729267 | 0.003264916 | 42.07561987 | 38.4300217 | 36.54600511 | 47.16180218 | 1.832226957 | 1.82773151 | 1.824727172 | 1.77027231 | 1.793135216 | 1.789891136 | 1.78929588 | 1.73971865 | -0.039091741 | -0.037840374 | -0.035431292 | -0.03055366 | 10 | 30 | 54 | 61 | 45 | 50 | 0.6 | 1.2 | 0.7722 | 0.466772 | 0.03942 | 3.078392
bo | 23.73621233 | 7.774689254 | 1.712517746 | 0.029921816 | 1.709392956 | 0.016545135 | -0.00312479 | 0.018526684 | 20.45094031 | 0 | 34.46586822 | 16.29182846 | 1.68271178 | 0 | 1.753433723 | 1.701407734 | 1.704809543 | 0 | 1.731555658 | 1.691813666 | 0.022097763 | 0 | -0.021878065 | -0.009594068 | 0 | 41 | 192 | 14 | 0 | 3 | 0 | 1.64 | 2.7456 | 0.107128 | 0 | 4.492728
bo | 21.99261437 | 1.064066631 | 1.796420585 | 0.070467015 | 1.774436148 | 0.047943574 | -0.021984437 | 0.022542394 | 20.62236978 | 23.21641933 | 22.13905401 | 36.92680311 | 1.697068114 | 1.839372589 | 1.852821052 | 1.725492866 | 1.706932341 | 1.802682919 | 1.813693183 | 1.735362748 | 0.009864227 | -0.03668967 | -0.039127869 | 0.009869882 | 6 | 32 | 9 | 185 | 12 | 6 | 0.36 | 1.28 | 0.1287 | 1.41562 | 0.010512 | 3.194832
bo | 62.61414082 | 3.1172902 | 1.761699113 | 0.003899686 | 1.729910181 | 0.001055137 | -0.031788932 | 0.003147988 | 57.29598563 | 65.17744518 | 64.32479838 | 63.6583341 | 1.767464076 | 1.76290344 | 1.759178708 | 1.757250229 | 1.73074868 | 1.731118786 | 1.728575076 | 1.729198183 | -0.036715396 | -0.031784654 | -0.030603632 | -0.028052046 | 20 | 52 | 19 | 10 | 22 | 127 | 1.2 | 2.08 | 0.2717 | 0.07652 | 0.019272 | 3.647492
bo | 28.03956538 | 2.954261739 | 1.832528666 | 0.030358015 | 1.810623208 | 0.007944086 | -0.021905458 | 0.02255527 | 32.20295807 | 26.25972105 | 25.65601703 | 39.7398379 | 1.789665036 | 1.851852039 | 1.856068924 | 1.796827216 | 1.799657546 | 1.813989805 | 1.818222274 | 1.806798875 | 0.00999251 | -0.037862234 | -0.03784665 | 0.009971659 | 28 | 11 | 0 | 179 | 11 | 21 | 1.68 | 0.44 | 0 | 1.369708 | 0.009636 | 3.499344
bo | 26.35366592 | 1.262299405 | 2.859397898 | 0.011452284 | 2.791867702 | 0.010186676 | -0.067530197 | 0.001559331 | 20.40118388 | 24.72888557 | 26.52561382 | 27.80649836 | 2.941249204 | 2.875022521 | 2.847892947 | 2.855278227 | 2.874156937 | 2.805396627 | 2.780816202 | 2.789390276 | -0.067092267 | -0.069625894 | -0.067076745 | -0.065887951 | 0 | 0 | 89 | 11 | 66 | 84 | 0 | 0 | 1.2727 | 0.084172 | 0.057816 | 1.414688
bo | 26.02892878 | 0.496863653 | 2.908498176 | 0.023018124 | 2.836753481 | 0.024123434 | -0.071744695 | 0.002370626 | 26.45441167 | 25.72034454 | 25.37701447 | 26.56394445 | 2.942785454 | 2.913105867 | 2.898163276 | 2.879938105 | 2.874435496 | 2.838561597 | 2.82490846 | 2.809108369 | -0.068349958 | -0.07454427 | -0.073254816 | -0.070829736 | 0 | 0 | 84 | 9 | 82 | 75 | 0 | 0 | 1.2012 | 0.068868 | 0.071832 | 1.3419
bo | 0 | 0 | 0 | 0 | 0 | 0 | 0 | 0 | 0 | 0 | 0 | 0 | 0 | 0 | 0 | 0 | 0 | 0 | 0 | 0 | 0 | 0 | 0 | 0 | 11 | 32 | 141 | 0 | 10 | 56 | 0.66 | 1.28 | 2.0163 | 0 | 0.00876 | 3.96506
bo | 40.68996764 | 1.320647694 | 1.74300417 | 0.021822052 | 1.720757774 | 0.013923923 | -0.022246396 | 0.008037377 | 40.90902629 | 38.57066899 | 42.20203596 | 41.07813933 | 1.705532967 | 1.760029592 | 1.754185411 | 1.75226871 | 1.697127068 | 1.733167284 | 1.726104991 | 1.726631752 | -0.008405899 | -0.026862308 | -0.02808042 | -0.025636958 | 53 | 113 | 16 | 30 | 33 | 5 | 3.18 | 4.52 | 0.2288 | 0.22956 | 0.028908 | 8.187268
bo | 48.61079457 | 4.604560397 | 1.947422023 | 0.016193174 | 1.91237099 | 0.017385108 | -0.035051033 | 0.001193159 | 47.26669986 | 54.80081454 | 62.48221278 | 43.76486932 | 1.92456773 | 1.960109837 | 1.961634738 | 1.957588503 | 1.887829549 | 1.925926713 | 1.929840099 | 1.923356708 | -0.036738181 | -0.034183124 | -0.031794639 | -0.034231795 | 5 | 47 | 20 | 142 | 0 | 36 | 0.3 | 1.88 | 0.286 | 1.086584 | 0 | 3.552584
bo | 17.17447382 | 24.2883738 | 0.631124664 | 0.89254506 | 0.621780152 | 0.879329923 | -0.009344513 | 0.013215137 | 51.52342145 | 0 | 0 | 58.24950091 | 1.893373993 | 0 | 0 | 1.906240906 | 1.865340455 | 0 | 0 | 1.875720715 | -0.028033538 | 0 | 0 | -0.030520191 | 27 | 37 | 57 | 42 | 21 | 66 | 1.62 | 1.48 | 0.8151 | 0.321384 | 0.018396 | 4.25488
bo | 39.14333715 | 1.649845716 | 2.776214642 | 0.022119534 | 2.706991471 | 0.028429619 | -0.069223171 | 0.011657887 | 37.28422728 | 38.85192148 | 40.38774116 | 41.29386268 | 2.762727436 | 2.758514798 | 1.935188561 | 2.807401692 | 2.677074145 | 2.698689005 | 1.874086426 | 2.745211262 | -0.085653291 | -0.059825793 | -0.061102135 | -0.06219043 | 8 | 0 | 131 | 0 | 109 | 2 | 0.48 | 0 | 1.8733 | 0 | 0.095484 | 2.448784
bo | 60.64959515 | 4.508746276 | 1.864672732 | 0.010789325 | 1.844852991 | 0.009947699 | -0.01981974 | 0.001024264 | 67.82025532 | 59.84501774 | 59.58621826 | 55.34688929 | 1.846621274 | 1.866134399 | 1.872833494 | 1.873101759 | 1.82843424 | 1.845454319 | 1.852131448 | 1.853391958 | -0.018187034 | -0.02068008 | -0.020702046 | -0.019709801 | 25 | 49 | 87 | 16 | 68 | 5 | 1.5 | 1.96 | 1.2441 | 0.122432 | 0.059568 | 4.8861
bo | 45.76213258 | 0.732534482 | 1.638588334 | 0.00178824 | 1.573885132 | 4.02E-05 | -0.064703202 | 0.001756694 | 39.35257782 | 46.76518843 | 45.48492447 | 45.03628485 | 2.734153069 | 1.636059478 | 1.639833579 | 1.639871945 | 2.643554913 | 1.573840581 | 1.573876801 | 1.573938014 | -0.090598156 | -0.062218897 | -0.065956778 | -0.065933931 | 8 | 0 | 106 | 0 | 56 | 80 | 0.48 | 0 | 1.5158 | 0 | 0.049056 | 2.044856
bo | 63.68823145 | 1.845170701 | 1.906595558 | 0.005327456 | 1.882547816 | 0.00439492 | -0.024047741 | 0.001059664 | 64.14334582 | 66.45294462 | 61.53785169 | 62.61878367 | 1.902531547 | 1.915758975 | 1.903903093 | 1.904188615 | 1.879420902 | 1.890108192 | 1.880829385 | 1.879832785 | -0.023110645 | -0.025650783 | -0.023073708 | -0.02435583 | 22 | 47 | 23 | 45 | 96 | 17 | 1.32 | 1.88 | 0.3289 | 0.34434 | 0.084096 | 3.957336
bo | 59.3709664 | 6.400938976 | 1.809225523 | 0.276576163 | 1.770072052 | 0.275655609 | -0.039153471 | 0.001048566 | 64.71978517 | 63.02116237 | 50.37195165 | 62.65202041 | 2.200362519 | 1.614326928 | 1.612987123 | 2.204295141 | 2.159907948 | 1.575207899 | 1.57510031 | 2.163869025 | -0.040454571 | -0.039119029 | -0.037886813 | -0.040426116 | 25 | 0 | 89 | 16 | 83 | 37 | 1.5 | 0 | 1.2727 | 0.122432 | 0.072708 | 2.96784
bo | 30.64873751 | 2.486027712 | 1.887154558 | 0.006967071 | 1.859415575 | 0.003940397 | -0.027738983 | 0.003202177 | 28.80839456 | 27.75962924 | 32.06381269 | 33.96311356 | 1.876254117 | 1.895651304 | 1.887997828 | 1.888714984 | 1.853169787 | 1.863892234 | 1.861163757 | 1.859436522 | -0.02308433 | -0.03175907 | -0.026834071 | -0.029278462 | 5 | 24 | 91 | 60 | 69 | 1 | 0.3 | 0.96 | 1.3013 | 0.45912 | 0.060444 | 3.080864
bo | 43.93891881 | 0.392916611 | 1.874498803 | 0.003122667 | 1.83596109 | 0.00361295 | -0.038537713 | 0.001049302 | 43.83102423 | 43.34217992 | 44.31899469 | 44.26347641 | 1.87630656 | 1.878677401 | 1.871082949 | 1.871928301 | 1.83958621 | 1.839535342 | 1.831924714 | 1.832798095 | -0.03672035 | -0.039142059 | -0.039158235 | -0.039130206 | 5 | 16 | 86 | 27 | 81 | 35 | 0.3 | 0.64 | 1.2298 | 0.206604 | 0.070956 | 2.44736
bo | 50.62207078 | 0.959478174 | 1.860273127 | 0.00575929 | 1.838305049 | 0.005763019 | -0.021968078 | 0.000756768 | 51.11645262 | 49.09072737 | 50.6136157 | 51.66748741 | 1.850320309 | 1.864207741 | 1.863162765 | 1.863401691 | 1.828363928 | 1.841133748 | 1.841257573 | 1.842464947 | -0.021956381 | -0.023073993 | -0.021905192 | -0.020936744 | 29 | 41 | 62 | 10 | 75 | 33 | 1.74 | 1.64 | 0.8866 | 0.07652 | 0.0657 | 4.40882
bo | 31.12438105 | 0.403597879 | 2.730965236 | 0.112144172 | 2.670948084 | 0.111933801 | -0.060017152 | 0.000605401 | 31.17600366 | 30.54218193 | 31.09881835 | 31.68052027 | 2.849007705 | 2.837051722 | 2.618904869 | 2.618896649 | 2.789547639 | 2.776011419 | 2.559109582 | 2.559123697 | -0.059460066 | -0.061040303 | -0.059795287 | -0.059772952 | 0 | 0 | 83 | 24 | 69 | 74 | 0 | 0 | 1.1869 | 0.183648 | 0.060444 | 1.430992
bo | 34.12816919 | 1.048735758 | 2.617073414 | 0.003931726 | 2.558206486 | 0.004202463 | -0.058866928 | 0.001998846 | 33.83121102 | 32.60535615 | 34.62789664 | 35.44821295 | 2.622618802 | 2.616440703 | 2.617667898 | 2.611566253 | 2.56407555 | 2.554216092 | 2.560309264 | 2.554225037 | -0.058543252 | -0.062224611 | -0.057358634 | -0.057341216 | 0 | 0 | 97 | 13 | 41 | 99 | 0 | 0 | 1.3871 | 0.099476 | 0.035916 | 1.522492
bo | 23.02715926 | 2.384201423 | 2.661455768 | 0.108377243 | 2.600084876 | 0.109569038 | -0.061370892 | 0.002306826 | 24.03465705 | 13.8252612 | 25.31004558 | 19.73677516 | 2.584424304 | 2.589774558 | 2.814723647 | 2.585219353 | 2.524647067 | 2.518996498 | 2.755021159 | 2.520586402 | -0.059777237 | -0.07077806 | -0.059702488 | -0.064632951 | 0 | 0 | 75 | 53 | 84 | 38 | 0 | 0 | 1.0725 | 0.405556 | 0.073584 | 1.55164
bo | 44.50011994 | 8.717569368 | 1.877089672 | 0.041577805 | 1.840007384 | 0.040064001 | -0.037082288 | 0.001520836 | 38.29209202 | 0 | 56.8285209 | 38.3797469 | 1.836597995 | 2.173635143 | 1.860411413 | 1.934259607 | 1.801137263 | 2.173635143 | 1.823742003 | 1.895142886 | -0.035460732 | 0 | -0.03666941 | -0.039116721 | 0 | 18 | 94 | 67 | 43 | 28 | 0 | 0.72 | 1.3442 | 0.512684 | 0.037668 | 2.614552
bo | 28.22359625 | 1.473982919 | 1.897178965 | 0.007075533 | 1.831551219 | 0.004130646 | -0.065627746 | 0.003184675 | 27.56169932 | 27.2802455 | 27.28351037 | 30.76892981 | 1.894955094 | 1.892370494 | 1.909281717 | 1.892108553 | 1.830229245 | 1.830149005 | 1.838428044 | 1.827398581 | -0.064725849 | -0.062221489 | -0.070853673 | -0.064709972 | 0 | 11 | 44 | 133 | 30 | 32 | 0 | 0.44 | 0.6292 | 1.017716 | 0.02628 | 2.113196
bo | 36.54237892 | 0.614781071 | 2.571539842 | 0.017698709 | 2.527186869 | 0.011504694 | -0.044352973 | 0.00680619 | 35.99803333 | 35.89105567 | 36.9446667 | 37.33575998 | 2.60045432 | 2.571067418 | 2.554845782 | 2.559791846 | 2.544312683 | 2.530646984 | 2.51441643 | 2.519371379 | -0.056141637 | -0.040420434 | -0.040429352 | -0.040420467 | 5 | 0 | 114 | 14 | 82 | 35 | 0.3 | 0 | 1.6302 | 0.107128 | 0.071832 | 2.10916
bo | 59.63017668 | 4.461587027 | 1.746543024 | 0.001510375 | 1.724329398 | 0.002867051 | -0.022213626 | 0.00237548 | 58.5822101 | 62.2421198 | 52.91187883 | 64.78449801 | 1.746115377 | 1.748597982 | 1.747032273 | 1.744426464 | 1.727912747 | 1.725448528 | 1.723944173 | 1.720012144 | -0.01820263 | -0.023149454 | -0.0230881 | -0.02441432 | 29 | 93 | 48 | 0 | 78 | 2 | 1.74 | 3.72 | 0.6864 | 0 | 0.068328 | 6.214728
bo | 34.46893737 | 1.39033897 | 2.045645603 | 0.005850052 | 2.05553811 | 0.005843843 | 0.009892507 | 2.20E-05 | 33.35334282 | 32.92743222 | 35.25837169 | 36.33660274 | 2.036095836 | 2.045639256 | 2.050555278 | 2.050292044 | 2.045990902 | 2.055555874 | 2.060456721 | 2.060148944 | 0.009895066 | 0.009916618 | 0.009901443 | 0.0098569 | 198 | 0 | 6 | 10 | 5 | 31 | 11.88 | 0 | 0.0858 | 0.07652 | 0.00438 | 12.0467
bo | 28.60063308 | 1.965892852 | 2.162820765 | 0.014713818 | 2.165087474 | 0.007013455 | 0.002266709 | 0.008242998 | 30.77004087 | 25.42574133 | 28.81426259 | 29.39248753 | 2.143137472 | 2.154360644 | 2.179232791 | 2.174552154 | 2.154280973 | 2.164211187 | 2.173270028 | 2.168587709 | 0.011143501 | 0.009850543 | -0.005962763 | -0.005964445 | 204 | 5 | 8 | 26 | 5 | 2 | 12.24 | 0.2 | 0.1144 | 0.198952 | 0.00438 | 12.757732
bo | 21.67620778 | 1.680517573 | 2.341103242 | 0.478786833 | 2.263745739 | 0.487184829 | -0.077357503 | 0.008410999 | 20.71139682 | 24.03958743 | 39.16840165 | 20.27763909 | 2.679589656 | 2.679723656 | 2.549855234 | 1.663996413 | 2.607591472 | 2.608882994 | 2.509442153 | 1.57476275 | -0.071998184 | -0.070840662 | -0.040413081 | -0.089233663 | 6 | 0 | 121 | 11 | 67 | 45 | 0.36 | 0 | 1.7303 | 0.084172 | 0.058692 | 2.233164
bo | 25.54727145 | 29.94406513 | 2.377350242 | 0.544192656 | 2.299779226 | 0.513461078 | -0.077571016 | 0.030742587 | 5.491280665 | 3.275290384 | 67.87524331 | 94.97581612 | 2.738202193 | 2.785615928 | 1.608232606 | 2.210497517 | 2.64125094 | 2.684030954 | 1.574055785 | 2.145739255 | -0.096951253 | -0.101584974 | -0.034176821 | -0.064758262 | 24 | 0 | 109 | 20 | 72 | 25 | 1.44 | 0 | 1.5587 | 0.15304 | 0.063072 | 3.214812
bo | 29.20037019 | 0.441755363 | 1.913837245 | 0.003654487 | 1.830653029 | 0.003453514 | -0.083184216 | 0.001962904 | 29.05428875 | 28.60090536 | 29.32618818 | 29.82009849 | 1.915673373 | 1.915156962 | 1.916913805 | 1.907604841 | 1.834944174 | 1.829480177 | 1.832489147 | 1.825698617 | -0.080729199 | -0.085676785 | -0.084424658 | -0.081906224 | 0 | 10 | 74 | 0 | 150 | 16 | 0 | 0.4 | 1.0582 | 0 | 0.1314 | 1.5896
bo | 34.740425 | 0.854982083 | 1.843316173 | 0.008934334 | 1.814333854 | 0.008355233 | -0.028982318 | 0.001038777 | 36.04676397 | 34.23743224 | 33.77228404 | 34.90521974 | 1.82790811 | 1.849221781 | 1.849030817 | 1.847103982 | 1.799877059 | 1.818675007 | 1.819732277 | 1.819051075 | -0.028031051 | -0.030546774 | -0.02929854 | -0.028052907 | 44 | 39 | 27 | 98 | 8 | 34 | 2.64 | 1.56 | 0.3861 | 0.749896 | 0.007008 | 5.343004
bo | 0 | 0 | 0 | 0 | 0 | 0 | 0 | 0 | 0 | 0 | 0 | 58.47727225 | 0 | 0 | 0 | 1.890917648 | 0 | 0 | 0 | 1.860363679 | 0 | 0 | 0 | -0.030553969 | 44 | 26 | 54 | 8 | 72 | 46 | 2.64 | 1.04 | 0.7722 | 0.061216 | 0.063072 | 4.576488
bo | 43.27002413 | 1.105546909 | 1.855316631 | 0.007151787 | 1.817430431 | 0.006142165 | -0.0378862 | 0.001511247 | 44.62287836 | 43.93852219 | 42.79268608 | 41.72600987 | 1.8445149 | 1.853202588 | 1.861910665 | 1.861638369 | 1.809083214 | 1.814058927 | 1.824063576 | 1.822516006 | -0.035431686 | -0.039143661 | -0.037847089 | -0.039122363 | 18 | 17 | 89 | 9 | 79 | 38 | 1.08 | 0.68 | 1.2727 | 0.068868 | 0.069204 | 3.170772
bo | 50.74794684 | 3.805561444 | 1.908771306 | 0.030178396 | 1.877016724 | 0.027653192 | -0.031754582 | 0.003005196 | 49.06766985 | 57.10762928 | 49.77057345 | 47.04591478 | 1.859562945 | 1.908964797 | 1.930099633 | 1.936457848 | 1.832717771 | 1.874761024 | 1.898339207 | 1.902248892 | -0.026845174 | -0.034203773 | -0.031760426 | -0.034208956 | 0 | 50 | 48 | 18 | 131 | 3 | 0 | 2 | 0.6864 | 0.137736 | 0.114756 | 2.938892
bo | 47.94116554 | 5.165218794 | 1.858095999 | 0.003657777 | 1.823862314 | 0.004214512 | -0.034233685 | 0.002026948 | 55.22104139 | 63.91260288 | 43.77989906 | 44.82255616 | 1.860791577 | 1.870316955 | 1.852924679 | 1.860571741 | 1.829031681 | 1.833624698 | 1.818708312 | 1.823846948 | -0.031759896 | -0.036692257 | -0.034216367 | -0.036724793 | 14 | 26 | 93 | 12 | 45 | 60 | 0.84 | 1.04 | 1.3299 | 0.091824 | 0.03942 | 3.341144
bo | 17.78016772 | 0.595737622 | 2.567469652 | 0.005796376 | 2.531773612 | 0.005458132 | -0.035696041 | 0.001806728 | 17.05016882 | 17.39330706 | 18.10051554 | 18.57667947 | 2.566985867 | 2.576637036 | 2.565619289 | 2.560636417 | 2.53407744 | 2.538872379 | 2.530175562 | 2.523969066 | -0.032908427 | -0.037764657 | -0.035443727 | -0.036667351 | 21 | 0 | 10 | 132 | 81 | 6 | 1.26 | 0 | 0.143 | 1.010064 | 0.070956 | 2.48402
bo | 18.25570678 | 1.737964015 | 1.952431133 | 0.495951306 | 1.925215725 | 0.496261839 | -0.027215408 | 0.000586674 | 16.29333223 | 15.79788417 | 19.49507773 | 19.47415843 | 2.663897634 | 2.65381193 | 1.601211254 | 1.602270215 | 2.637034547 | 2.627035943 | 1.574385612 | 1.574225621 | -0.026863087 | -0.026775987 | -0.026825642 | -0.028044594 | 8 | 0 | 186 | 38 | 14 | 4 | 0.48 | 0 | 2.6598 | 0.290776 | 0.012264 | 3.44284
bo | 16.07378355 | 3.831113716 | 1.751609786 | 0.010168822 | 1.737648915 | 0.009006963 | -0.013960871 | 0.00157866 | 14.30578786 | 21.39307078 | 24.8710217 | 12.52249202 | 1.765990246 | 1.744323658 | 1.747408644 | 1.744515453 | 1.750317817 | 1.732460008 | 1.73550975 | 1.73016892 | -0.015672429 | -0.01186365 | -0.011898894 | -0.014346533 | 125 | 26 | 48 | 11 | 26 | 14 | 7.5 | 1.04 | 0.6864 | 0.084172 | 0.022776 | 9.333348
bo | 33.25621236 | 0.335792248 | 2.062200716 | 0.001899745 | 2.054094044 | 0.002183858 | -0.008106672 | 0.000494571 | 33.42285392 | 32.67617986 | 33.48910506 | 33.4367106 | 2.063756772 | 2.064283005 | 2.06110959 | 2.059653497 | 2.056506507 | 2.05590728 | 2.052702603 | 2.051259785 | -0.007250265 | -0.008375725 | -0.008406987 | -0.008393712 | 164 | 0 | 17 | 19 | 18 | 32 | 9.84 | 0 | 0.2431 | 0.145388 | 0.015768 | 10.244256
bo | 48.89759251 | 0.866041268 | 1.815376771 | 0.004062136 | 1.788350749 | 0.00575801 | -0.027026022 | 0.002955604 | 50.36454158 | 48.47830775 | 48.62232659 | 48.1251941 | 1.821260775 | 1.815679785 | 1.814748101 | 1.809818421 | 1.79829113 | 1.78525423 | 1.785561221 | 1.784296413 | -0.022969645 | -0.030425555 | -0.02918688 | -0.025522008 | 64 | 22 | 18 | 38 | 98 | 10 | 3.84 | 0.88 | 0.2574 | 0.290776 | 0.085848 | 5.354024
bo | 35.39272372 | 0.863746944 | 1.32711308 | 0.023138637 | 1.315875424 | 0.022455025 | -0.011237656 | 0.001168127 | 36.56054664 | 35.11902252 | 34.49860201 | 0 | 1.359549666 | 1.307153698 | 1.314635877 | 0 | 1.347500687 | 1.297567937 | 1.302557648 | 0 | -0.012048979 | -0.009585761 | -0.012078229 | 0 | 66 | 5 | 62 | 91 | 26 | 0 | 3.96 | 0.2 | 0.8866 | 0.696332 | 0.022776 | 5.765708
bo | 0 | 0 | 1.552063306 | 1.104701576 | 1.552063306 | 1.104701576 | 0 | 0 | 0 | 12.03125523 | 0 | 0 | 0 | 0 | 2.17358613 | 2.482603788 | 0 | 0 | 2.17358613 | 2.482603788 | 0 | 0 | 0 | 0 | 238 | 0 | 0 | 0 | 0 | 12 | 14.28 | 0 | 0 | 0 | 0 | 14.28
bo | 12.94340807 | 2.268684882 | 2.770018315 | 0.009935952 | 2.713730681 | 0.012995771 | -0.056287634 | 0.003060081 | 9.811918745 | 1.176811082 | 13.90439858 | 15.11390689 | 2.756126828 | 2.88291321 | 2.775132484 | 2.778795633 | 2.695571127 | 2.746754966 | 2.720359328 | 2.725261587 | -0.060555701 | -0.136158244 | -0.054773156 | -0.053534046 | 28 | 0 | 32 | 93 | 65 | 32 | 1.68 | 0 | 0.4576 | 0.711636 | 0.05694 | 2.906176
bo | 41.35012911 | 0.782676236 | 1.77186916 | 0.029774733 | 1.748151563 | 0.027294668 | -0.023717597 | 0.002517839 | 42.08035047 | 40.43098694 | 40.71849128 | 42.17068773 | 1.806517861 | 1.741899716 | 1.796329635 | 1.742729427 | 1.779765238 | 1.721228162 | 1.770753394 | 1.720859459 | -0.026752623 | -0.020671554 | -0.025576241 | -0.021869968 | 14 | 48 | 48 | 81 | 9 | 50 | 0.84 | 1.92 | 0.6864 | 0.619812 | 0.007884 | 4.074096
bo | 44.84272981 | 1.588862299 | 1.763175507 | 0.019783874 | 1.733949298 | 0.021185422 | -0.02922621 | 0.001524891 | 43.28116091 | 43.34158732 | 46.97237762 | 45.77579338 | 1.749777165 | 1.749753619 | 1.797156009 | 1.756015236 | 1.7205424 | 1.719316147 | 1.77042252 | 1.725516123 | -0.029234765 | -0.030437472 | -0.026733489 | -0.030499113 | 25 | 50 | 88 | 6 | 19 | 62 | 1.5 | 2 | 1.2584 | 0.045912 | 0.016644 | 4.820956
bo | 41.15455773 | 0.614421448 | 1.543383046 | 0.10274866 | 1.525960464 | 0.101690386 | -0.017422581 | 0.003542361 | 40.43380095 | 40.44362708 | 41.93523699 | 41.09463524 | 1.427472203 | 2.097693917 | 1.525447506 | 1.677229428 | 1.414174125 | 2.077020824 | 1.503500187 | 1.660207081 | -0.013298078 | -0.020673093 | -0.021947319 | -0.017022347 | 89 | 0 | 28 | 74 | 21 | 38 | 5.34 | 0 | 0.4004 | 0.566248 | 0.018396 | 6.325044
bo | 35.22396249 | 4.289258098 | 1.81358576 | 0.003879987 | 1.789568701 | 0.006885833 | -0.024017059 | 0.00437985 | 0 | 29.60703999 | 36.04893218 | 40.0159153 | 2.598679304 | 1.817779395 | 1.808424385 | 1.814553501 | 2.598679304 | 1.799279808 | 1.784086367 | 1.785339928 | 0 | -0.018499587 | -0.024338018 | -0.029213573 | 14 | 20 | 80 | 98 | 32 | 6 | 0.84 | 0.8 | 1.144 | 0.749896 | 0.028032 | 3.561928
bo | 22.68360624 | 0.299474493 | 2.57278786 | 0.003553502 | 2.538006473 | 0.004108341 | -0.034781387 | 0.000626706 | 22.83893949 | 22.44374174 | 22.35607211 | 23.09567163 | 2.578351429 | 2.573414948 | 2.569672138 | 2.569712924 | 2.544188219 | 2.539268385 | 2.534243165 | 2.534326122 | -0.03416321 | -0.034146563 | -0.035428973 | -0.035386802 | 5 | 0 | 64 | 97 | 53 | 31 | 0.3 | 0 | 0.9152 | 0.742244 | 0.046428 | 2.003872
bo | 38.33662895 | 0.946038442 | 1.801976678 | 0.00370035 | 1.784018429 | 0.003243619 | -0.017958249 | 0.001587362 | 37.16813446 | 39.80097414 | 38.30382293 | 38.07358429 | 1.797029031 | 1.806000548 | 1.799823901 | 1.805053232 | 1.779985436 | 1.788940978 | 1.782801615 | 1.784345686 | -0.017043595 | -0.01705957 | -0.017022286 | -0.020707546 | 42 | 7 | 0 | 121 | 56 | 24 | 2.52 | 0.28 | 0 | 0.925892 | 0.049056 | 3.774948
bo | 32.18273279 | 2.935148873 | 1.68291567 | 0.008675283 | 1.672165206 | 0.008665388 | -0.010750465 | 0.000964299 | 28.55310631 | 35.74168108 | 32.25341099 | 46.95573133 | 1.677341126 | 1.695167832 | 1.676238053 | 1.672759935 | 1.665419266 | 1.684398348 | 1.666678003 | 1.68635272 | -0.01192186 | -0.010769484 | -0.00956005 | 0.013592785 | 0 | 172 | 52 | 12 | 9 | 5 | 0 | 6.88 | 0.7436 | 0.091824 | 0.007884 | 7.723308
bo | 44.10587311 | 0.901961781 | 1.413391232 | 0.07328244 | 1.387002977 | 0.071719174 | -0.026388254 | 0.001563313 | 45.19238341 | 57.28134825 | 42.98389168 | 44.14134424 | 1.314519357 | 1.824406895 | 1.435924782 | 1.489729556 | 1.290235235 | 1.793852464 | 1.40907216 | 1.461701537 | -0.024284122 | -0.030554431 | -0.026852622 | -0.028028019 | 34 | 5 | 67 | 20 | 88 | 36 | 2.04 | 0.2 | 0.9581 | 0.15304 | 0.077088 | 3.428228
bo | 37.79626287 | 1.460724774 | 1.884404446 | 0.024114842 | 1.81313454 | 0.012431177 | -0.071269906 | 0.012521137 | 0 | 39.85218884 | 36.94280376 | 36.59379601 | 0 | 1.917280154 | 1.875820205 | 1.860112978 | 0 | 1.830714263 | 1.804472171 | 1.804217186 | 0 | -0.086565891 | -0.071348034 | -0.055895792 | 10 | 9 | 67 | 28 | 130 | 6 | 0.6 | 0.36 | 0.9581 | 0.214256 | 0.11388 | 2.246236
bo | 12.36485664 | 17.48654795 | 0.600955585 | 0.849879538 | 0.592029988 | 0.837256839 | -0.008925596 | 0.012622699 | 0 | 42.81725106 | 37.09456991 | 0 | 0 | 1.764585822 | 1.802866754 | 0 | 0 | 1.73040999 | 1.776089965 | 0 | 0 | -0.034175832 | -0.026776789 | 0 | 21 | 26 | 165 | 9 | 0 | 29 | 1.26 | 1.04 | 2.3595 | 0.068868 | 0 | 4.728368
bo | 27.80731576 | 0.505070424 | 1.838849426 | 0.012495377 | 1.79955073 | 0.00359846 | -0.039298696 | 0.011757778 | 27.67428393 | 27.03763596 | 28.29632743 | 28.22101572 | 1.829455634 | 1.859154578 | 1.827716317 | 1.839071175 | 1.798956847 | 1.799621727 | 1.794747529 | 1.804876816 | -0.030498787 | -0.059532851 | -0.032968788 | -0.034194359 | 30 | 8 | 13 | 176 | 19 | 4 | 1.8 | 0.32 | 0.1859 | 1.346752 | 0.016644 | 3.669296
bo | 25.30584461 | 9.435502079 | 1.598763404 | 0.181249326 | 1.585529158 | 0.182166914 | -0.013234246 | 0.00300661 | 27.30145801 | 35.73415688 | 0.196791764 | 12.88191895 | 1.786054036 | 1.353563999 | 1.417485589 | 1.656672177 | 1.77651594 | 1.340301957 | 2.172219111 | 1.639769577 | -0.009538096 | -0.013262042 | 0.754733522 | -0.0169026 | 118 | 9 | 80 | 24 | 6 | 13 | 7.08 | 0.36 | 1.144 | 0.183648 | 0.005256 | 8.772904
bo | 11.39277427 | 16.11181589 | 0.611849806 | 0.865286294 | 0.602538975 | 0.85211879 | -0.009310832 | 0.013167504 | 46.0064168 | 0 | 0 | 34.17832281 | 1.818678809 | 0 | 0 | 1.835549419 | 1.789453045 | 0 | 0 | 1.807616924 | -0.029225764 | 0 | 0 | -0.027932495 | 5 | 24 | 180 | 0 | 0 | 41 | 0.3 | 0.96 | 2.574 | 0 | 0 | 3.834
bo | 15.15018829 | 21.42560175 | 0.622671626 | 0.880590658 | 0.610068857 | 0.862767652 | -0.012602768 | 0.017823006 | 45.655642 | 0 | 0 | 45.45056486 | 1.828524746 | 0 | 0 | 1.868014877 | 1.809137312 | 0 | 0 | 1.830206572 | -0.019387434 | 0 | 0 | -0.037808305 | 49 | 11 | 152 | 31 | 0 | 7 | 2.94 | 0.44 | 2.1736 | 0.237212 | 0 | 5.790812
bo | 50.55623207 | 4.811982879 | 1.890310938 | 0.005504009 | 1.814384063 | 0.008297089 | -0.075926876 | 0.00577051 | 46.40757799 | 53.06016754 | 45.55677277 | 57.20040998 | 1.894926953 | 1.894523742 | 1.890541263 | 1.881251794 | 1.824294329 | 1.810163498 | 1.819999526 | 1.803078897 | -0.070632624 | -0.084360244 | -0.070541737 | -0.078172897 | 20 | 6 | 84 | 14 | 27 | 99 | 1.2 | 0.24 | 1.2012 | 0.107128 | 0.023652 | 2.77198
bo | 26.23182346 | 0.54109612 | 1.727758224 | 0.003841535 | 1.704029769 | 0.004750421 | -0.023728455 | 0.001393075 | 25.42258245 | 26.10338901 | 26.87409126 | 26.52723114 | 1.73412746 | 1.727081731 | 1.725860824 | 1.723962881 | 1.712246442 | 1.701469753 | 1.701517444 | 1.700885436 | -0.021881018 | -0.025611978 | -0.02434338 | -0.023077445 | 32 | 118 | 13 | 30 | 49 | 8 | 1.92 | 4.72 | 0.1859 | 0.22956 | 0.042924 | 7.098384
bo | 25.4739332 | 0.475495767 | 2.445467085 | 0.172468861 | 2.419571871 | 0.173048428 | -0.025895214 | 0.002358187 | 26.06245945 | 25.01883479 | 24.99369438 | 25.82074419 | 2.546206691 | 2.547007409 | 2.541892985 | 2.146761255 | 2.524310663 | 2.518996813 | 2.515083127 | 2.11989688 | -0.021896028 | -0.028010596 | -0.026809858 | -0.026864375 | 29 | 0 | 18 | 139 | 23 | 41 | 1.74 | 0 | 0.2574 | 1.063628 | 0.020148 | 3.081176
bo | 20.60367093 | 1.525928957 | 2.633537713 | 0.002271391 | 2.574778899 | 0.002121869 | -0.058758815 | 0.002047277 | 18.12425853 | 20.59252831 | 22.02894096 | 21.6689559 | 2.63578834 | 2.635706072 | 2.630584564 | 2.632071877 | 2.573628143 | 2.578453229 | 2.573525694 | 2.573508528 | -0.062160197 | -0.057252843 | -0.05705887 | -0.058563349 | 7 | 0 | 28 | 21 | 127 | 67 | 0.42 | 0 | 0.4004 | 0.160692 | 0.111252 | 1.092344
bo | 33.39909378 | 0.15152045 | 1.793969039 | 0.013559013 | 1.774032866 | 0.011424272 | -0.019936173 | 0.002537009 | 33.51259311 | 33.47766237 | 33.13823624 | 33.46788338 | 1.773574409 | 1.792312068 | 1.798930007 | 1.81105967 | 1.757939643 | 1.770531291 | 1.778406933 | 1.789253596 | -0.015634766 | -0.021780777 | -0.020523074 | -0.021806074 | 98 | 24 | 43 | 20 | 45 | 20 | 5.88 | 0.96 | 0.6149 | 0.15304 | 0.03942 | 7.64736
bo | 38.07456385 | 2.339843586 | 1.767479311 | 0.017816733 | 1.736054868 | 0.019948009 | -0.031424443 | 0.003657839 | 37.52826922 | 36.78776211 | 42.01311918 | 35.9691049 | 1.757595982 | 1.754487151 | 1.759660582 | 1.798173527 | 1.729532269 | 1.721525402 | 1.722954136 | 1.770207663 | -0.028063713 | -0.032961749 | -0.036706446 | -0.027965864 | 30 | 41 | 65 | 49 | 49 | 16 | 1.8 | 1.64 | 0.9295 | 0.374948 | 0.042924 | 4.787372
bo | 34.28513326 | 1.504939478 | 1.787855105 | 0.025628578 | 1.763131917 | 0.02528138 | -0.024723188 | 0.00061163 | 32.99509594 | 33.46416521 | 33.01103248 | 36.39613863 | 1.751883859 | 1.801995197 | 0.029281819 | 1.80968626 | 1.727568282 | 1.777728905 | 0 | 1.784098564 | -0.024315577 | -0.024266292 | -0.029281819 | -0.025587696 | 80 | 48 | 13 | 41 | 52 | 16 | 4.8 | 1.92 | 0.1859 | 0.313732 | 0.045552 | 7.265184

## Multi-obj opt_HE2
Mode | Conductivity_Mean | Conductivity_STD | ESW_Mean | ESW_STD | OER_Mean | OER_STD | HER_Mean | HER_STD | Conductivity_1 | Conductivity_2 | Conductivity_3 | Conductivity_4 | ESW_1 | ESW_2 | ESW_3 | ESW_4 | OER_1 | OER_2 | OER_3 | OER_4 | HER_1 | HER_2 | HER_3 | HER_4 | Liquid_1 | Liquid_2 | Liquid_3 | Liquid_4 | Liquid_5 | Water | Liquid_1_Concentration | Liquid_2_Concentration | Liquid_3_Concentration | Liquid_4_Concentration | Liquid_5_Concentration | Zn_Concentration
rand | 30.78196057 | 0.414016124 | 2.108627713 | 0.037961791 | 2.11975745 | 0.038615414 | 0.011129737 | 0.000662591 | 30.64143258 | 30.3599818 | 31.34446733 | 8.262951005 | 2.162263206 | 2.083827821 | 2.079792111 | 0 | 2.174309489 | 2.094668097 | 2.090294763 | 0 | 0.012046283 | 0.010840276 | 0.010502652 | 0 | 96 | 40 | 0 | 49 | 62 | 3 | 5.76 | 1.6 | 0 | 0.784 | 0.054312 | 8.198312
rand | 54.30313677 | 3.691995541 | 2.142671327 | 0.02092902 | 2.117169196 | 0.027247412 | -0.025502131 | 0.006428018 | 60.67767367 | 52.09626804 | 52.62771729 | 51.81088807 | 2.178537807 | 2.127589634 | 2.135612842 | 2.128945024 | 2.164085967 | 2.099564333 | 2.106319629 | 2.098706855 | -0.01445184 | -0.028025301 | -0.029293213 | -0.030238169 | 46 | 0 | 53 | 29 | 86 | 36 | 2.76 | 0 | 0.90948 | 0.464 | 0.075336 | 4.208816
rand | 68.99383124 | 4.02962979 | 2.107413304 | 0.034903062 | 2.118287654 | 0.03492391 | 0.01087435 | 2.10E-05 | 62.87018331 | 68.06562455 | 71.59059049 | 73.44892661 | 2.167774381 | 2.084139645 | 2.08899972 | 2.088739468 | 2.178684528 | 2.094995879 | 2.099866556 | 2.099603652 | 0.010910147 | 0.010856234 | 0.010866836 | 0.010864184 | 32 | 94 | 32 | 41 | 5 | 46 | 1.92 | 3.76 | 0.54912 | 0.656 | 0.00438 | 6.8895
rand | 31.71859591 | 5.449967483 | 2.634680306 | 0.008495485 | 2.606138882 | 0.006854031 | -0.028541423 | 0.002080108 | 0 | 33.1757978 | 24.43555827 | 37.54443165 | 0 | 2.62538872 | 2.645922289 | 2.632729908 | 0 | 2.597722355 | 2.614511058 | 2.606183234 | 0 | -0.027666365 | -0.031411231 | -0.026546674 | 16 | 11 | 33 | 165 | 24 | 1 | 0.96 | 0.44 | 0.56628 | 2.64 | 0.021024 | 4.627304
rand | 14.69491289 | 4.812465898 | 2.62893924 | 0.074727231 | 2.539314675 | 0.074432334 | -0.089624565 | 0.000651305 | 11.81408351 | 33.14331425 | 10.79535019 | 21.47530498 | 2.523273021 | 2.733098222 | 2.683264408 | 2.68028029 | 2.434082001 | 2.642545393 | 2.594126865 | 2.589735159 | -0.08919102 | -0.090552829 | -0.089137543 | -0.090545131 | 0 | 6 | 23 | 62 | 47 | 112 | 0 | 0.24 | 0.39468 | 0.992 | 0.041172 | 1.667852
bo | 76.11161038 | 6.296619144 | 2.679972289 | 0.019974586 | 2.603825154 | 0.019418548 | -0.076147135 | 0.001049295 | 66.76318006 | 81.65163245 | 73.9382742 | 82.09335481 | 2.714207135 | 2.671917581 | 2.664024467 | 2.669739971 | 2.637288813 | 2.594758182 | 2.58954182 | 2.593711799 | -0.076918322 | -0.077159399 | -0.074482647 | -0.076028172 | 0 | 64 | 11 | 81 | 32 | 62 | 0 | 2.56 | 0.18876 | 1.296 | 0.028032 | 4.072792
bo | 62.25034871 | 0.595509828 | 2.11803251 | 0.012376773 | 2.128869495 | 0.012390632 | 0.010836984 | 1.40E-05 | 62.0238665 | 62.85236366 | 61.37909891 | 62.74606578 | 2.139322476 | 2.109573188 | 2.113290894 | 2.109943483 | 2.150183578 | 2.120404288 | 2.124120522 | 2.12076959 | 0.010861102 | 0.0108311 | 0.010829628 | 0.010826107 | 34 | 35 | 15 | 17 | 69 | 80 | 2.04 | 1.4 | 0.2574 | 0.272 | 0.060444 | 4.029844
bo | 31.48218334 | 0.562744343 | 2.28890432 | 0.094767202 | 2.26012939 | 0.098088981 | -0.02877493 | 0.009717555 | 31.66153504 | 32.17109618 | 30.61043526 | 31.48566687 | 2.451493352 | 2.24889167 | 2.241301882 | 2.213930375 | 2.42872344 | 2.223611721 | 2.195853794 | 2.192328603 | -0.022769912 | -0.025279949 | -0.045448088 | -0.021601772 | 93 | 9 | 47 | 17 | 69 | 15 | 5.58 | 0.36 | 0.80652 | 0.272 | 0.060444 | 7.078964
bo | 31.69394192 | 0.806640279 | 2.255441141 | 0.006932556 | 2.213430352 | 0.007829621 | -0.042010789 | 0.002453575 | 30.91303879 | 31.37914927 | 31.43758353 | 33.04599607 | 2.262177379 | 2.262216259 | 2.246485028 | 2.250885898 | 2.222173971 | 2.220245885 | 2.206446352 | 2.204855199 | -0.040003408 | -0.041970374 | -0.040038676 | -0.046030699 | 97 | 9 | 35 | 11 | 95 | 3 | 5.82 | 0.36 | 0.6006 | 0.176 | 0.08322 | 7.03982
bo | 57.10865393 | 1.901850088 | 2.350656192 | 0.035381479 | 2.283403463 | 0.017628652 | -0.067252729 | 0.023088619 | 60.39230202 | 56.08149645 | 56.18639742 | 55.77441981 | 2.408262169 | 2.318430369 | 2.350779542 | 2.325152688 | 2.312546789 | 2.273134611 | 2.266544236 | 2.281388217 | -0.09571538 | -0.045295758 | -0.084235306 | -0.043764471 | 8 | 64 | 36 | 11 | 27 | 104 | 0.48 | 2.56 | 0.61776 | 0.176 | 0.023652 | 3.857412
bo | 43.70586319 | 2.517534369 | 2.379422698 | 0.170997105 | 2.316662999 | 0.156704943 | -0.062759699 | 0.015445274 | 40.31234795 | 42.29443237 | 45.72098549 | 46.49568696 | 2.674603611 | 2.303750333 | 2.271900131 | 2.267436718 | 2.587793175 | 2.237990503 | 2.221990398 | 2.218877921 | -0.086810436 | -0.06575983 | -0.049909733 | -0.048558797 | 19 | 22 | 98 | 31 | 50 | 30 | 1.14 | 0.88 | 1.68168 | 0.496 | 0.0438 | 4.24148
bo | 51.51790259 | 2.207794656 | 2.461543249 | 0.140501874 | 2.408791275 | 0.147049253 | -0.052751974 | 0.020063035 | 48.53236012 | 50.31015964 | 54.02289617 | 53.20619441 | 2.670118973 | 2.508606565 | 2.316861665 | 2.350585792 | 2.642460132 | 2.425198856 | 2.270439994 | 2.297066116 | -0.027658841 | -0.083407709 | -0.046421671 | -0.053519676 | 7 | 129 | 14 | 29 | 66 | 5 | 0.42 | 5.16 | 0.24024 | 0.464 | 0.057816 | 6.342056
bo | 23.38860731 | 6.125889471 | 2.362185146 | 0.093018554 | 2.321696352 | 0.090923462 | -0.040488794 | 0.002255495 | 19.19139363 | 4.812675074 | 32.05054644 | 18.92388187 | 2.493208489 | 2.8370922 | 2.306839086 | 2.286507862 | 2.449867546 | 2.818024232 | 2.266539508 | 2.248682002 | -0.043340943 | -0.019067968 | -0.040299578 | -0.03782586 | 50 | 70 | 75 | 47 | 0 | 8 | 3 | 2.8 | 1.287 | 0.752 | 0 | 7.839
bo | 33.18679214 | 1.159745477 | 2.276379056 | 0.008610248 | 2.249388864 | 0.00842233 | -0.026990192 | 0.002467864 | 23.85220993 | 31.61407383 | 33.57012252 | 34.37618007 | 2.288933384 | 2.264736675 | 2.285289869 | 2.279110624 | 2.264910052 | 2.239473822 | 2.260062365 | 2.248630405 | -0.024023332 | -0.025262853 | -0.025227504 | -0.030480219 | 44 | 129 | 0 | 44 | 17 | 16 | 2.64 | 5.16 | 0 | 0.704 | 0.014892 | 8.518892
bo | 36.42343476 | 3.083686577 | 2.247908529 | 0.015681248 | 2.178870187 | 0.009160292 | -0.069038342 | 0.007462561 | 39.47066041 | 33.03086631 | 33.66508621 | 39.52712612 | 2.262524992 | 2.259947242 | 2.246195271 | 2.22296661 | 2.18973164 | 2.185439235 | 2.173517156 | 2.166792715 | -0.072793352 | -0.074508007 | -0.072678115 | -0.056173895 | 41 | 20 | 15 | 59 | 62 | 53 | 2.46 | 0.8 | 0.2574 | 0.944 | 0.054312 | 4.515712
bo | 38.1241658 | 1.491599205 | 2.285029461 | 0.006281221 | 2.246250705 | 0.013169599 | -0.038778756 | 0.007464034 | 36.12833004 | 37.67290558 | 38.42080028 | 40.27462728 | 2.294352078 | 2.286815583 | 2.281208803 | 2.277741381 | 2.261791105 | 2.256646985 | 2.235258597 | 2.231306133 | -0.032560973 | -0.030168598 | -0.045950206 | -0.046435248 | 34 | 62 | 107 | 8 | 31 | 8 | 2.04 | 2.48 | 1.83612 | 0.128 | 0.027156 | 6.511276
bo | 58.84886913 | 0.575508151 | 2.374153678 | 0.290037821 | 2.676408658 | 0.001428649 | 0.30225498 | 0.290828057 | 56.41207414 | 58.26407164 | 58.65104 | 59.63149575 | 2.847768687 | 2.160124551 | 2.784197211 | 2.178139273 | 2.739842527 | 2.678427827 | 2.675337646 | 2.675460502 | -0.10792616 | 0.518303276 | -0.108859565 | 0.497321229 | 0 | 74 | 18 | 13 | 21 | 124 | 0 | 2.96 | 0.30888 | 0.208 | 0.018396 | 3.495276
bo | 23.1526016 | 0.866625073 | 2.272186454 | 0.008818397 | 2.228932869 | 0.008844835 | -0.043253585 | 0.000369473 | 21.74183743 | 23.41474683 | 23.34907668 | 24.10474547 | 2.284662139 | 2.276315946 | 2.264381431 | 2.263386301 | 2.241784106 | 2.232503431 | 2.221024874 | 2.220419066 | -0.042878033 | -0.043812515 | -0.043356557 | -0.042967235 | 102 | 82 | 40 | 8 | 0 | 18 | 6.12 | 3.28 | 0.6864 | 0.128 | 0 | 10.2144
bo | 30.06335332 | 0.078783412 | 2.247193923 | 0.018352172 | 2.209603499 | 0.016323151 | -0.037590424 | 0.003374468 | 30.16025581 | 6.067722731 | 30.06252213 | 29.96728202 | 2.266816709 | 2.762739791 | 2.252093513 | 2.222671546 | 2.224498444 | 2.74244678 | 2.217429316 | 2.186882737 | -0.042318265 | -0.020293011 | -0.034664197 | -0.035788809 | 72 | 48 | 32 | 40 | 58 | 0 | 4.32 | 1.92 | 0.54912 | 0.64 | 0.050808 | 7.479928
bo | 47.31112849 | 2.20543695 | 2.123692151 | 0.017457548 | 2.135143574 | 0.017704656 | 0.011451423 | 0.000581277 | 44.64892602 | 45.78049468 | 48.6215095 | 50.19358375 | 2.153324152 | 2.118524136 | 2.114203944 | 2.108716371 | 2.165350337 | 2.129383448 | 2.125085062 | 2.120755449 | 0.012026185 | 0.010859312 | 0.010881118 | 0.012039078 | 76 | 14 | 61 | 7 | 40 | 52 | 4.56 | 0.56 | 1.04676 | 0.112 | 0.03504 | 6.3138
bo | 52.9190122 | 1.196550217 | 2.256964813 | 0.175624819 | 2.268042201 | 0.175491403 | 0.011077388 | 0.000601478 | 51.830983 | 52.00406117 | 52.99854192 | 54.84246269 | 2.561112464 | 2.160398083 | 2.153654493 | 2.152694211 | 2.571969392 | 2.170941087 | 2.164465859 | 2.164792464 | 0.010856928 | 0.010543004 | 0.010811366 | 0.012098253 | 11 | 138 | 35 | 55 | 5 | 6 | 0.66 | 5.52 | 0.6006 | 0.88 | 0.00438 | 7.66498
bo | 48.73756707 | 0.815772317 | 2.126659375 | 0.023808737 | 2.137473764 | 0.023800348 | 0.010814389 | 1.55E-05 | 49.63059465 | 47.65730974 | 48.24810551 | 49.41425837 | 2.16775792 | 2.115111622 | 2.113928269 | 2.109839689 | 2.178558537 | 2.125938821 | 2.124725725 | 2.120671972 | 0.010800617 | 0.010827199 | 0.010797456 | 0.010832283 | 75 | 56 | 24 | 8 | 56 | 31 | 4.5 | 2.24 | 0.41184 | 0.128 | 0.049056 | 7.328896
bo | 53.48780576 | 1.609883478 | 2.127399164 | 0.020639744 | 2.138109414 | 0.020565621 | 0.01071025 | 0.000157214 | 55.01806677 | 50.83362012 | 54.46743768 | 53.63209845 | 2.16308104 | 2.115737894 | 2.113611252 | 2.117166468 | 2.17366072 | 2.126270444 | 2.124438729 | 2.128067761 | 0.01057968 | 0.01053255 | 0.010827477 | 0.010901293 | 51 | 29 | 20 | 38 | 90 | 22 | 3.06 | 1.16 | 0.3432 | 0.608 | 0.07884 | 5.25004
bo | 47.27252631 | 1.300867653 | 2.274486855 | 0.170118619 | 2.243045868 | 0.165128992 | -0.031440987 | 0.005731106 | 48.12505512 | 46.83425466 | 48.76309244 | 45.36770301 | 2.569112198 | 2.174676779 | 2.180140274 | 2.174018169 | 2.529017956 | 2.143228241 | 2.149947594 | 2.149989682 | -0.040094242 | -0.031448538 | -0.03019268 | -0.024028487 | 14 | 7 | 91 | 85 | 16 | 37 | 0.84 | 0.28 | 1.56156 | 1.36 | 0.014016 | 4.055576
bo | 42.96201407 | 6.619131368 | 2.118954792 | 0.005599879 | 2.112427481 | 0.00222383 | -0.006527311 | 0.005673069 | 32.62609256 | 33.60226988 | 47.51642037 | 47.76735195 | 2.195178825 | 2.125977867 | 2.112273826 | 2.118612682 | 2.174851018 | 2.111455544 | 2.110323154 | 2.115503745 | -0.020327807 | -0.014522323 | -0.001950672 | -0.003108937 | 67 | 32 | 35 | 75 | 9 | 32 | 4.02 | 1.28 | 0.6006 | 1.2 | 0.007884 | 7.108484
bo | 81.35880152 | 1.629144826 | 2.140045599 | 0.007950055 | 2.126406976 | 0.009627369 | -0.013638622 | 0.017340968 | 83.66253968 | 80.23453977 | 80.17932511 | 42.14379227 | 2.129052328 | 2.147583326 | 2.143501142 | 2.177348913 | 2.139926253 | 2.121044198 | 2.118250478 | 2.138632996 | 0.010873925 | -0.026539128 | -0.025250664 | -0.038715917 | 9 | 6 | 130 | 0 | 28 | 77 | 0.54 | 0.24 | 2.2308 | 0 | 0.024528 | 3.035328
bo | 31.37578126 | 1.644013897 | 2.121596872 | 0.033747662 | 2.132705479 | 0.033565063 | 0.011108608 | 0.000397748 | 28.61532461 | 32.07796893 | 31.86653729 | 32.94329421 | 2.179612719 | 2.108924284 | 2.09969342 | 2.098157064 | 2.190448078 | 2.119815651 | 2.110605307 | 2.109952881 | 0.010835359 | 0.010891367 | 0.010911887 | 0.011795817 | 111 | 55 | 5 | 22 | 37 | 20 | 6.66 | 2.2 | 0.0858 | 0.352 | 0.032412 | 9.330212
bo | 54.2296767 | 0.911404066 | 2.117981565 | 0.020508582 | 2.129160825 | 0.020291528 | 0.01117926 | 0.000522606 | 55.78695657 | 53.65778708 | 53.94308129 | 53.53088186 | 2.153248342 | 2.108683007 | 2.107738329 | 2.102256581 | 2.164141807 | 2.119555017 | 2.118605616 | 2.11434086 | 0.010893465 | 0.01087201 | 0.010867287 | 0.012084279 | 75 | 24 | 0 | 40 | 25 | 86 | 4.5 | 0.96 | 0 | 0.64 | 0.0219 | 6.1219
bo | 36.47108993 | 1.339909468 | 2.118112363 | 0.032393848 | 2.12919798 | 0.032264067 | 0.011085617 | 0.000399849 | 35.88211539 | 34.59427949 | 38.07281388 | 37.33515097 | 2.173840015 | 2.1045857 | 2.093975261 | 2.100048477 | 2.184683696 | 2.115485075 | 2.104798191 | 2.111824959 | 0.010843681 | 0.010899375 | 0.01082293 | 0.011776482 | 83 | 31 | 56 | 12 | 67 | 1 | 4.98 | 1.24 | 0.96096 | 0.192 | 0.058692 | 7.431652
bo | 45.85193746 | 0.896009308 | 2.107334292 | 0.012711482 | 2.118091182 | 0.012592228 | 0.01075689 | 0.000122956 | 59.81787438 | 47.09775582 | 45.0285252 | 45.42953137 | 2.22895518 | 2.124398767 | 2.103698523 | 2.093905585 | 2.239840523 | 2.134982261 | 2.114530814 | 2.104760471 | 0.010885343 | 0.010583494 | 0.010832291 | 0.010854886 | 19 | 69 | 55 | 53 | 50 | 4 | 1.14 | 2.76 | 0.9438 | 0.848 | 0.0438 | 5.7356
bo | 45.57522173 | 4.635289517 | 2.105604568 | 0.015167217 | 2.086266091 | 0.007708975 | -0.019338478 | 0.021368054 | 64.73443994 | 52.11067342 | 41.86617198 | 42.7488198 | 2.168677898 | 2.084986103 | 2.121034921 | 2.110792681 | 2.179551379 | 2.095857773 | 2.085958253 | 2.076982246 | 0.010873481 | 0.01087167 | -0.035076668 | -0.033810435 | 19 | 62 | 53 | 78 | 21 | 17 | 1.14 | 2.48 | 0.90948 | 1.248 | 0.018396 | 5.795876
bo | 48.90281088 | 0.547334366 | 2.091183606 | 0.011650617 | 2.102034312 | 0.011635571 | 0.010850706 | 1.86E-05 | 49.72203715 | 48.89090183 | 48.18202014 | 48.81628439 | 2.110481246 | 2.089318021 | 2.079717134 | 2.085218023 | 2.121312582 | 2.100155282 | 2.090596371 | 2.096073012 | 0.010831336 | 0.010837261 | 0.010879237 | 0.010854989 | 28 | 0 | 208 | 6 | 0 | 8 | 1.68 | 0 | 3.56928 | 0.096 | 0 | 5.34528
bo | 65.93477076 | 1.254527884 | 2.101929532 | 0.02969302 | 2.112778569 | 0.029705781 | 0.010849037 | 1.70E-05 | 64.51671319 | 66.36282642 | 65.0860474 | 67.77349602 | 2.152960147 | 2.08620726 | 2.089376774 | 2.079173948 | 2.16382997 | 2.097035813 | 2.100238126 | 2.090010367 | 0.010869823 | 0.010828553 | 0.010861352 | 0.010836419 | 31 | 34 | 101 | 30 | 5 | 49 | 1.86 | 1.36 | 1.73316 | 0.48 | 0.00438 | 5.43754
bo | 61.08425368 | 1.085585278 | 2.108963015 | 0.032325211 | 2.119814768 | 0.032317672 | 0.010851753 | 2.35E-05 | 62.76478677 | 60.49027599 | 59.85297914 | 61.22897282 | 2.164623847 | 2.09581867 | 2.089277848 | 2.086131695 | 2.175466626 | 2.106636044 | 2.100149218 | 2.097007185 | 0.010842779 | 0.010817374 | 0.01087137 | 0.01087549 | 43 | 31 | 48 | 47 | 23 | 58 | 2.58 | 1.24 | 0.82368 | 0.752 | 0.020148 | 5.415828
bo | 35.25403191 | 6.219105365 | 2.294569485 | 0.099036221 | 2.305418009 | 0.099032069 | 0.010848524 | 2.16E-05 | 30.87698969 | 44.04914317 | 65.27101925 | 30.83596288 | 2.168105831 | 2.409930649 | 2.144285416 | 2.305671974 | 2.178946801 | 2.420757367 | 2.15512244 | 2.316549858 | 0.01084097 | 0.010826718 | 0.010837024 | 0.010877884 | 33 | 0 | 119 | 49 | 8 | 41 | 1.98 | 0 | 2.04204 | 0.784 | 0.007008 | 4.813048
bo | 28.77786815 | 2.596363574 | 2.073487049 | 0.019905808 | 2.085113337 | 0.021038804 | 0.011626288 | 0.001132999 | 29.88399259 | 38.07104006 | 31.25697054 | 25.19264131 | 2.101635749 | 2.063054423 | 2.059096758 | 2.05972864 | 2.114864147 | 2.075132918 | 2.069900463 | 2.0705754 | 0.013228398 | 0.012078495 | 0.010803705 | 0.01084676 | 88 | 5 | 99 | 21 | 0 | 37 | 5.28 | 0.2 | 1.69884 | 0.336 | 0 | 7.51484
bo | 91.50545056 | 1.92531071 | 2.70396562 | 0.010217636 | 2.663894212 | 0.010226009 | -0.040071408 | 2.21E-05 | 89.6615423 | 90.05957131 | 91.74938574 | 94.5513029 | 2.708443344 | 2.688776455 | 2.701922959 | 2.716719723 | 2.668344644 | 2.648688804 | 2.661874421 | 2.67666898 | -0.0400987 | -0.040087651 | -0.040048538 | -0.040050743 | 0 | 133 | 13 | 6 | 45 | 53 | 0 | 5.32 | 0.22308 | 0.096 | 0.03942 | 5.6785
bo | 72.11961929 | 3.014723111 | 2.686563723 | 0.007908422 | 2.646492158 | 0.00789935 | -0.040071565 | 2.61E-05 | 73.4607617 | 74.92847084 | 73.04917608 | 67.04006853 | 2.698524622 | 2.682942566 | 2.687835404 | 2.676952298 | 2.658458168 | 2.642851047 | 2.647738213 | 2.636921204 | -0.040066454 | -0.040091519 | -0.040097191 | -0.040031094 | 0 | 72 | 26 | 27 | 124 | 1 | 0 | 2.88 | 0.44616 | 0.432 | 0.108624 | 3.866784
bo | 46.44416868 | 3.855946512 | 2.110224703 | 0.019278073 | 2.121601246 | 0.018763277 | 0.011376543 | 0.000698121 | 49.42447971 | 45.48129818 | 50.3154529 | 40.55544394 | 2.143285629 | 2.101861439 | 2.094824628 | 2.100927118 | 2.153796848 | 2.113933089 | 2.106879171 | 2.111795876 | 0.010511219 | 0.01207165 | 0.012054543 | 0.010868758 | 58 | 28 | 11 | 88 | 34 | 31 | 3.48 | 1.12 | 0.18876 | 1.408 | 0.029784 | 6.226544
bo | 33.38197264 | 2.456533255 | 2.089428048 | 0.034445944 | 2.10027639 | 0.03443812 | 0.010848341 | 7.87E-06 | 35.7942681 | 27.39264425 | 34.34087836 | 30.01077147 | 2.138141542 | 2.069315887 | 2.065247964 | 2.064894639 | 2.148978814 | 2.079801131 | 2.076102802 | 2.075747553 | 0.010837272 | 0.010485244 | 0.010854838 | 0.010852914 | 107 | 0 | 44 | 47 | 10 | 42 | 6.42 | 0 | 0.75504 | 0.752 | 0.00876 | 7.9358
bo | 51.62403273 | 0.52551426 | 2.1268821 | 0.012015883 | 2.138343889 | 0.012375342 | 0.01146179 | 0.000625789 | 52.51819782 | 51.31710762 | 51.19166599 | 51.46915949 | 2.147681147 | 2.119455229 | 2.120619936 | 2.119772087 | 2.159755063 | 2.130290925 | 2.13145639 | 2.13187318 | 0.012073916 | 0.010835696 | 0.010836454 | 0.012101093 | 59 | 9 | 22 | 22 | 48 | 90 | 3.54 | 0.36 | 0.37752 | 0.352 | 0.042048 | 4.671568
bo | 41.51886787 | 1.962673882 | 2.191019398 | 0.004800292 | 2.201635384 | 0.004632589 | 0.010615986 | 0.000426106 | 39.2205346 | 40.03818085 | 42.77866061 | 44.03809542 | 2.193852852 | 2.194823388 | 2.182819868 | 2.192581485 | 2.204704803 | 2.204702199 | 2.193658594 | 2.203475941 | 0.010851951 | 0.009878811 | 0.010838726 | 0.010894456 | 95 | 80 | 7 | 7 | 50 | 11 | 5.7 | 3.2 | 0.12012 | 0.112 | 0.0438 | 9.17592
bo | 44.17638804 | 1.383150875 | 2.083020592 | 0.006837085 | 2.093677352 | 0.007349628 | 0.01065676 | 0.000881538 | 43.08144687 | 44.91040589 | 46.06705643 | 42.64664295 | 2.071207028 | 2.087532989 | 2.087122491 | 2.086219858 | 2.081072862 | 2.099559448 | 2.09702119 | 2.097055907 | 0.009865834 | 0.012026459 | 0.009898699 | 0.010836049 | 111 | 6 | 21 | 11 | 61 | 40 | 6.66 | 0.24 | 0.36036 | 0.176 | 0.053436 | 7.489796
bo | 75.22339169 | 3.519105396 | 2.131620749 | 0.004189262 | 2.105414725 | 0.003510461 | -0.026206024 | 0.001347467 | 72.28324485 | 71.39185152 | 77.32795161 | 79.89051877 | 2.136532062 | 2.125418885 | 2.130424452 | 2.134107597 | 2.110600364 | 2.100775689 | 2.104536262 | 2.105746586 | -0.025931698 | -0.024643196 | -0.02588819 | -0.028361011 | 49 | 66 | 0 | 15 | 0 | 120 | 2.94 | 2.64 | 0 | 0.24 | 0 | 5.82
bo | 60.93095451 | 1.637986756 | 2.214576185 | 0.005085321 | 2.126008901 | 0.005375899 | -0.088567284 | 0.001107908 | 61.43870803 | 63.35436237 | 59.07458637 | 59.85616128 | 2.205956039 | 2.215744343 | 2.218349061 | 2.218255298 | 2.116697625 | 2.129094961 | 2.129142438 | 2.129100581 | -0.089258414 | -0.086649382 | -0.089206623 | -0.089154717 | 20 | 24 | 9 | 16 | 113 | 68 | 1.2 | 0.96 | 0.15444 | 0.256 | 0.098988 | 2.669428
bo | 54.87626097 | 1.915368974 | 2.084179234 | 0.156551515 | 2.094568101 | 0.156293128 | 0.010388867 | 0.000477762 | 53.68579287 | 57.46363964 | 55.84920194 | 52.50640941 | 1.813470712 | 2.188926756 | 2.165311267 | 2.169008199 | 1.824346956 | 2.199783239 | 2.17520241 | 2.178939797 | 0.010876244 | 0.010856483 | 0.009891143 | 0.009931598 | 37 | 117 | 59 | 25 | 0 | 12 | 2.22 | 4.68 | 1.01244 | 0.4 | 0 | 8.31244
bo | 77.28741751 | 3.29501653 | 2.150917244 | 0.004553011 | 2.119219104 | 0.001515481 | -0.03169814 | 0.004121658 | 73.27515506 | 76.91665221 | 76.51351804 | 82.44434474 | 2.154952388 | 2.154910908 | 2.149940684 | 2.143864994 | 2.120455048 | 2.120438338 | 2.116734794 | 2.119248236 | -0.03449734 | -0.03447257 | -0.03320589 | -0.024616758 | 25 | 89 | 0 | 11 | 95 | 30 | 1.5 | 3.56 | 0 | 0.176 | 0.08322 | 5.31922
bo | 78.36493544 | 0.661959382 | 2.163594225 | 0.010101324 | 2.132802681 | 0.00427173 | -0.030791544 | 0.005946561 | 78.97002346 | 77.82840715 | 77.59024469 | 79.07106646 | 2.146383705 | 2.168495108 | 2.172215088 | 2.167282999 | 2.125403844 | 2.135270289 | 2.135281183 | 2.135255409 | -0.020979861 | -0.033224819 | -0.036933905 | -0.03202759 | 14 | 32 | 27 | 8 | 42 | 127 | 0.84 | 1.28 | 0.46332 | 0.128 | 0.036792 | 2.748112
bo | 84.93720637 | 0.75981663 | 2.304009973 | 0.007313547 | 2.269428427 | 0.003764988 | -0.034581547 | 0.00675141 | 86.16915722 | 84.50114511 | 84.91656305 | 84.1619601 | 2.306866771 | 2.302599464 | 2.293218185 | 2.313355472 | 2.274544424 | 2.271205299 | 2.264637743 | 2.26732624 | -0.032322347 | -0.031394165 | -0.028580442 | -0.046029232 | 29 | 109 | 31 | 0 | 47 | 34 | 1.74 | 4.36 | 0.53196 | 0 | 0.041172 | 6.673132
bo | 83.9206825 | 0.885948541 | 2.318889946 | 0.006929633 | 2.272642588 | 0.006671821 | -0.046247358 | 0.000435103 | 84.77231885 | 82.55925151 | 84.63974314 | 83.71141651 | 2.328448953 | 2.322538019 | 2.312588641 | 2.311984169 | 2.282187337 | 2.275588507 | 2.266760359 | 2.266034149 | -0.046261616 | -0.046949512 | -0.045828282 | -0.04595002 | 33 | 140 | 5 | 8 | 9 | 55 | 1.98 | 5.6 | 0.0858 | 0.128 | 0.007884 | 7.801684
bo | 75.9414289 | 5.109960275 | 2.408414214 | 0.078629654 | 2.367567961 | 0.075188276 | -0.040846254 | 0.00494234 | 68.52988367 | 73.85554439 | 80.51087649 | 80.86941103 | 2.541556288 | 2.39045656 | 2.355694156 | 2.345949853 | 2.49597953 | 2.344462158 | 2.319660914 | 2.31016924 | -0.045576758 | -0.045994402 | -0.036033242 | -0.035780613 | 7 | 114 | 45 | 65 | 14 | 5 | 0.42 | 4.56 | 0.7722 | 1.04 | 0.012264 | 6.804464
bo | 77.68987482 | 1.291045039 | 2.312992119 | 0.004666309 | 2.271174823 | 0.003530507 | -0.041817296 | 0.001177729 | 75.67504371 | 77.44918264 | 78.87249726 | 78.76277566 | 2.30513751 | 2.31391422 | 2.316969636 | 2.315947109 | 2.265188973 | 2.272234596 | 2.274258862 | 2.273016861 | -0.039948537 | -0.041679624 | -0.042710774 | -0.042930248 | 28 | 146 | 17 | 0 | 38 | 21 | 1.68 | 5.84 | 0.29172 | 0 | 0.033288 | 7.845008
bo | 58.01607306 | 5.607918786 | 2.259678571 | 0.030088784 | 2.200500316 | 0.020926688 | -0.059178256 | 0.009189008 | 48.3286517 | 61.59513257 | 61.56176733 | 60.57874062 | 2.31166473 | 2.241832331 | 2.245568651 | 2.239648573 | 2.236588343 | 2.188621223 | 2.191153595 | 2.185638102 | -0.075076387 | -0.053211108 | -0.054415056 | -0.054010471 | 56 | 6 | 5 | 47 | 69 | 67 | 3.36 | 0.24 | 0.0858 | 0.752 | 0.060444 | 4.498244
bo | 53.86476723 | 1.071345357 | 2.306068498 | 0.004212324 | 2.262873196 | 0.004021092 | -0.043195302 | 0.000795908 | 52.13691728 | 53.81177702 | 54.66257451 | 54.8478001 | 2.304424682 | 2.302918245 | 2.313305828 | 2.303625235 | 2.262529054 | 2.259038565 | 2.269497052 | 2.260428113 | -0.041895628 | -0.04387968 | -0.043808776 | -0.043197122 | 68 | 99 | 0 | 21 | 48 | 14 | 4.08 | 3.96 | 0 | 0.336 | 0.042048 | 8.418048
bo | 79.55985483 | 1.805860264 | 2.155711483 | 0.009803545 | 2.166291071 | 0.009819153 | 0.010579588 | 0.000428819 | 81.20691244 | 79.6308057 | 80.80452783 | 76.59717336 | 2.13980084 | 2.155460539 | 2.164352626 | 2.163231926 | 2.150628711 | 2.165297563 | 2.175192378 | 2.174045631 | 0.010827871 | 0.009837024 | 0.010839752 | 0.010813705 | 23 | 9 | 123 | 7 | 20 | 68 | 1.38 | 0.36 | 2.11068 | 0.112 | 0.01752 | 3.9802
bo | 82.22014836 | 7.277532088 | 2.177141249 | 0.016206751 | 2.140767284 | 0.015853064 | -0.036373965 | 0.003310712 | 71.74141649 | 81.27353445 | 92.16842809 | 83.69721439 | 2.153032545 | 2.192523979 | 2.171637478 | 2.191370993 | 2.11487505 | 2.153079442 | 2.140809274 | 2.154305371 | -0.038157495 | -0.039444537 | -0.030828204 | -0.037065622 | 11 | 75 | 27 | 15 | 58 | 64 | 0.66 | 3 | 0.46332 | 0.24 | 0.050808 | 4.414128
bo | 61.9924122 | 2.978259603 | 2.105384984 | 0.008085534 | 2.116722824 | 0.008028755 | 0.01133784 | 0.001019305 | 42.12997425 | 57.78954804 | 64.33258061 | 63.85510795 | 2.119197789 | 2.114511485 | 2.106787806 | 2.094855661 | 2.130297465 | 2.126575284 | 2.116684144 | 2.106909045 | 0.011099676 | 0.012063799 | 0.009896338 | 0.012053384 | 53 | 5 | 123 | 13 | 8 | 48 | 3.18 | 0.2 | 2.11068 | 0.208 | 0.007008 | 5.705688
bo | 68.26818943 | 0.96760363 | 2.182283874 | 0.004171709 | 2.150624425 | 0.00433971 | -0.031659448 | 0.000570989 | 51.59121092 | 67.27579383 | 67.94845316 | 69.5803213 | 2.186370259 | 2.186364542 | 2.183933505 | 2.176553574 | 2.148186204 | 2.154267202 | 2.153080566 | 2.144525508 | -0.038184055 | -0.03209734 | -0.030852939 | -0.032028066 | 12 | 24 | 64 | 8 | 141 | 1 | 0.72 | 0.96 | 1.09824 | 0.128 | 0.123516 | 3.029756
bo | 58.5538744 | 0.310109455 | 2.170178548 | 0.003577296 | 2.131144565 | 0.003572042 | -0.039033983 | 0.000616201 | 37.21982109 | 58.20280959 | 58.95704014 | 58.50177346 | 2.174653856 | 2.169693558 | 2.166059948 | 2.174782139 | 2.135229196 | 2.131531014 | 2.126589321 | 2.13531336 | -0.03942466 | -0.038162544 | -0.039470627 | -0.039468779 | 25 | 28 | 57 | 31 | 108 | 1 | 1.5 | 1.12 | 0.97812 | 0.496 | 0.094608 | 4.188728
bo | 32.39597093 | 2.289139602 | 2.620915645 | 0.034227508 | 2.631604147 | 0.034234558 | 0.010688502 | 0.000883699 | 29.13605389 | 34.9846205 | 31.42638922 | 34.03682012 | 2.596058892 | 2.667391721 | 2.639041324 | 2.581170643 | 2.606003788 | 2.6772772 | 2.651107239 | 2.592028359 | 0.009944896 | 0.009885479 | 0.012065915 | 0.010857716 | 10 | 48 | 73 | 100 | 0 | 19 | 0.6 | 1.92 | 1.25268 | 1.6 | 0 | 5.37268
bo | 21.44280361 | 2.252083564 | 2.750008054 | 0.014102853 | 2.615635745 | 0.008174941 | -0.134372309 | 0.007025742 | 18.2610752 | 38.23193993 | 22.91008061 | 23.15725503 | 2.752568031 | 2.734539935 | 2.731598542 | 2.765857589 | 2.613063928 | 2.613437652 | 2.607160312 | 2.626682996 | -0.139504103 | -0.121102283 | -0.12443823 | -0.139174593 | 0 | 0 | 19 | 45 | 22 | 164 | 0 | 0 | 0.32604 | 0.72 | 0.019272 | 1.065312
bo | 64.59051462 | 4.313135172 | 2.147281383 | 0.018022514 | 2.135553964 | 0.007002161 | -0.011727419 | 0.022262915 | 68.23213418 | 68.41074611 | 63.91878572 | 57.80039248 | 2.133993856 | 2.125419284 | 2.168529492 | 2.161182901 | 2.145135316 | 2.135262123 | 2.136435781 | 2.125382635 | 0.01114146 | 0.009842839 | -0.032093711 | -0.035800266 | 43 | 62 | 0 | 38 | 91 | 16 | 2.58 | 2.48 | 0 | 0.608 | 0.079716 | 5.747716
bo | 96.28702221 | 1.899364389 | 2.650133316 | 0.002351992 | 2.610695166 | 0.002353298 | -0.03943815 | 1.59E-05 | 93.25661491 | 97.75730139 | 96.10058455 | 98.033588 | 2.652842223 | 2.648991316 | 2.651825495 | 2.646874229 | 2.613416558 | 2.609571366 | 2.612366895 | 2.607425845 | -0.039425665 | -0.03941995 | -0.0394586 | -0.039448384 | 0 | 46 | 142 | 0 | 18 | 44 | 0 | 1.84 | 2.43672 | 0 | 0.015768 | 4.292488
bo | 83.04586402 | 1.1661286 | 2.148376057 | 0.034864244 | 2.159285182 | 0.035339603 | 0.010909125 | 0.000779715 | 82.50153079 | 83.99631384 | 84.28455896 | 81.40105249 | 2.090291299 | 2.163240758 | 2.157077234 | 2.182894936 | 2.100179746 | 2.174082827 | 2.16916029 | 2.193717863 | 0.009888447 | 0.010842069 | 0.012083056 | 0.010822927 | 14 | 105 | 63 | 14 | 25 | 29 | 0.84 | 4.2 | 1.08108 | 0.224 | 0.0219 | 6.36698
bo | 68.56632164 | 3.926744505 | 2.17109422 | 0.012887386 | 2.182008312 | 0.013048638 | 0.010914092 | 0.000780905 | 63.7771764 | 74.31050599 | 66.46250663 | 69.71509754 | 2.149589988 | 2.182799153 | 2.173087984 | 2.178899755 | 2.160430844 | 2.194885962 | 2.183928881 | 2.188787561 | 0.010840856 | 0.012086809 | 0.010840897 | 0.009887806 | 20 | 129 | 51 | 23 | 19 | 8 | 1.2 | 5.16 | 0.87516 | 0.368 | 0.016644 | 7.619804
bo | 60.75668661 | 1.722754521 | 2.103981782 | 0.015035809 | 2.114635291 | 0.015085953 | 0.010653509 | 0.000889431 | 59.2280912 | 63.66390758 | 60.32494965 | 59.80979799 | 2.129408237 | 2.100738203 | 2.092103978 | 2.09367671 | 2.140218736 | 2.110626417 | 2.10197329 | 2.105722722 | 0.010810499 | 0.009888214 | 0.009869312 | 0.012046012 | 72 | 0 | 91 | 7 | 21 | 59 | 4.32 | 0 | 1.56156 | 0.112 | 0.018396 | 6.011956
bo | 65.73912905 | 1.380676493 | 2.162309639 | 0.025350688 | 2.173137949 | 0.025335588 | 0.01082831 | 1.80E-05 | 64.76462849 | 67.24434466 | 66.93474992 | 64.01279314 | 2.118886664 | 2.174336704 | 2.173130463 | 2.182884727 | 2.129743198 | 2.18514585 | 2.183947381 | 2.193715369 | 0.010856534 | 0.010809146 | 0.010816918 | 0.010830642 | 42 | 120 | 24 | 18 | 0 | 46 | 2.52 | 4.8 | 0.41184 | 0.288 | 0 | 8.01984
bo | 40.88817948 | 3.065332479 | 2.137626483 | 0.030021503 | 2.148156884 | 0.030468956 | 0.010530401 | 0.000447515 | 36.5539134 | 58.59109822 | 42.98461637 | 43.12600868 | 2.095173952 | 2.169118983 | 2.15833037 | 2.159375127 | 2.105071773 | 2.178975067 | 2.169160141 | 2.170238738 | 0.009897821 | 0.009856084 | 0.010829771 | 0.010863611 | 66 | 40 | 17 | 56 | 57 | 14 | 3.96 | 1.6 | 0.29172 | 0.896 | 0.049932 | 6.797652
bo | 39.7081997 | 3.422751286 | 2.160206377 | 0.039650431 | 2.171122618 | 0.039726156 | 0.010916241 | 0.000900966 | 34.88222325 | 61.5956105 | 42.44569221 | 41.79668364 | 2.104135124 | 2.173070065 | 2.188737954 | 2.187746054 | 2.114945674 | 2.183897377 | 2.198607389 | 2.199814791 | 0.01081055 | 0.010827312 | 0.009869435 | 0.012068737 | 58 | 43 | 0 | 68 | 61 | 20 | 3.48 | 1.72 | 0 | 1.088 | 0.053436 | 6.341436
bo | 60.24222153 | 1.430126421 | 2.156555009 | 0.004294137 | 2.139546878 | 0.001859268 | -0.017008131 | 0.002943472 | 58.22328685 | 62.24382182 | 60.47269395 | 60.02908351 | 2.162377404 | 2.158729448 | 2.151300544 | 2.15381264 | 2.141346118 | 2.140202298 | 2.136429047 | 2.14021005 | -0.021031286 | -0.01852715 | -0.014871497 | -0.01360259 | 68 | 13 | 0 | 0 | 111 | 58 | 4.08 | 0.52 | 0 | 0 | 0.097236 | 4.697236
bo | 62.04682166 | 1.110386071 | 2.154612097 | 0.029893117 | 2.165419712 | 0.029896179 | 0.010807615 | 9.97E-06 | 62.23197805 | 62.68827308 | 63.07303952 | 60.19399598 | 2.102903344 | 2.173125253 | 2.169354104 | 2.173065685 | 2.113706362 | 2.183948543 | 2.180150287 | 2.183873654 | 0.010803018 | 0.01082329 | 0.010796183 | 0.010807969 | 43 | 52 | 20 | 65 | 68 | 2 | 2.58 | 2.08 | 0.3432 | 1.04 | 0.059568 | 6.102768
bo | 91.65949236 | 2.896665599 | 2.69407737 | 0.005985505 | 2.610582133 | 0.004233563 | -0.083495237 | 0.001810068 | 87.03096921 | 91.38427352 | 94.25344027 | 93.96928643 | 2.698981808 | 2.700281146 | 2.691611022 | 2.685435503 | 2.614560983 | 2.614649454 | 2.608422843 | 2.604695253 | -0.084420825 | -0.085631692 | -0.083188179 | -0.08074025 | 0 | 6 | 155 | 0 | 26 | 63 | 0 | 0.24 | 2.6598 | 0 | 0.022776 | 2.922576
bo | 36.00687176 | 1.046710554 | 1.983643651 | 0.282869497 | 1.966755336 | 0.281959193 | -0.016888316 | 0.00096962 | 37.47277942 | 35.09575922 | 35.45207664 | 52.01336991 | 1.589977458 | 2.242063476 | 2.11889002 | 2.091853174 | 1.574272462 | 2.223983451 | 2.102010094 | 2.076193886 | -0.015704996 | -0.018080025 | -0.016879926 | -0.015659288 | 11 | 49 | 0 | 165 | 7 | 18 | 0.66 | 1.96 | 0 | 2.64 | 0.006132 | 5.266132
bo | 21.33646233 | 0.961872573 | 2.033939568 | 0.015304156 | 2.036297609 | 0.008717352 | 0.00235804 | 0.007617532 | 20.20851586 | 20.91965754 | 21.38025109 | 22.83742484 | 2.012031038 | 2.027689184 | 2.044751341 | 2.051286711 | 2.021993197 | 2.037649928 | 2.040161608 | 2.045385703 | 0.009962159 | 0.009960744 | -0.004589733 | -0.005901008 | 174 | 31 | 24 | 15 | 0 | 6 | 10.44 | 1.24 | 0.41184 | 0.24 | 0 | 12.33184
bo | 42.56120423 | 0.996098293 | 2.075484224 | 0.012482627 | 2.066241879 | 0.002113697 | -0.009242345 | 0.013576122 | 43.94110248 | 42.11666973 | 41.62584049 | 58.22106356 | 2.057923142 | 2.085823695 | 2.082705836 | 2.086124565 | 2.067867251 | 2.067601795 | 2.063256591 | 2.070324923 | 0.009944109 | -0.0182219 | -0.019449245 | -0.015799642 | 90 | 20 | 16 | 67 | 0 | 57 | 5.4 | 0.8 | 0.27456 | 1.072 | 0 | 7.54656
bo | 101.9146078 | 1.131071291 | 2.113203126 | 0.00124634 | 2.095059667 | 0.001226245 | -0.018143459 | 2.43E-05 | 102.5074609 | 100.9630883 | 100.7162429 | 103.4716391 | 2.113707144 | 2.11126744 | 2.113148342 | 2.114689578 | 2.095577656 | 2.093149848 | 2.095003789 | 2.096507376 | -0.018129488 | -0.018117592 | -0.018144553 | -0.018182202 | 14 | 115 | 6 | 0 | 17 | 98 | 0.84 | 4.6 | 0.10296 | 0 | 0.014892 | 5.557852
bo | 100.9557363 | 1.213760731 | 2.121213601 | 0.001401956 | 2.101542946 | 0.000941436 | -0.019670655 | 0.001608956 | 98.96891118 | 101.8342165 | 100.9810209 | 102.0387966 | 2.119237328 | 2.120548765 | 2.122418966 | 2.122649343 | 2.10235312 | 2.099950165 | 2.101783195 | 2.102085304 | -0.016884208 | -0.0205986 | -0.020635771 | -0.020564039 | 14 | 114 | 6 | 0 | 17 | 99 | 0.84 | 4.56 | 0.10296 | 0 | 0.014892 | 5.517852
bo | 45.38549098 | 0.330201885 | 2.636327961 | 0.00304919 | 2.55201035 | 0.001620812 | -0.084317611 | 0.001822071 | 44.82745379 | 45.60300951 | 45.45716824 | 45.65433237 | 2.639744922 | 2.638634661 | 2.632085262 | 2.634846999 | 2.552956622 | 2.554186797 | 2.550442177 | 2.550455804 | -0.0867883 | -0.084447864 | -0.081643085 | -0.084391195 | 0 | 7 | 27 | 113 | 41 | 62 | 0 | 0.28 | 0.46332 | 1.808 | 0.035916 | 2.587236
bo | 78.87134538 | 2.093776923 | 2.135747261 | 0.001605242 | 2.10712522 | 0.001966869 | -0.028622042 | 0.001075896 | 82.32537877 | 77.80425173 | 78.57727283 | 76.7784782 | 2.134031644 | 2.135633462 | 2.134977107 | 2.138346833 | 2.106028286 | 2.105147931 | 2.10698365 | 2.110341012 | -0.028003358 | -0.030485531 | -0.027993457 | -0.028005821 | 16 | 28 | 37 | 11 | 43 | 115 | 0.96 | 1.12 | 0.63492 | 0.176 | 0.037668 | 2.928588
bo | 76.71027472 | 1.406100215 | 1.899285752 | 0.237018101 | 1.909181651 | 0.237004495 | 0.009895898 | 1.69E-05 | 84.05335173 | 78.6964552 | 75.63356606 | 75.80080289 | 1.430889385 | 1.564092207 | 2.067461731 | 2.066303319 | 1.442014645 | 1.574007375 | 2.077360318 | 2.076177259 | 0.01112526 | 0.009915168 | 0.009898587 | 0.00987394 | 13 | 8 | 163 | 16 | 34 | 16 | 0.78 | 0.32 | 2.79708 | 0.256 | 0.029784 | 4.182864
bo | 80.96810924 | 1.097115234 | 2.119622848 | 0.002983863 | 2.098082326 | 0.001686213 | -0.021540523 | 0.001360809 | 79.47812452 | 80.70753509 | 81.13824125 | 82.54853611 | 2.114989004 | 2.119279097 | 2.121207531 | 2.123015762 | 2.095651593 | 2.097410828 | 2.099315663 | 2.099951219 | -0.019337411 | -0.021868269 | -0.021891868 | -0.023064543 | 18 | 35 | 64 | 6 | 96 | 31 | 1.08 | 1.4 | 1.09824 | 0.096 | 0.084096 | 3.758336
bo | 41.64041428 | 1.581807827 | 2.104852798 | 0.010040467 | 2.081285231 | 0.007108976 | -0.023567567 | 0.002932337 | 67.59281151 | 42.96602276 | 42.5381374 | 39.41708269 | 2.133933905 | 2.111634402 | 2.112265878 | 2.090658115 | 2.110889143 | 2.086013015 | 2.086605241 | 2.071237437 | -0.023044762 | -0.025621387 | -0.025660637 | -0.019420678 | 40 | 0 | 26 | 99 | 47 | 38 | 2.4 | 0 | 0.44616 | 1.584 | 0.041172 | 4.471332
bo | 78.83132457 | 1.657315047 | 2.103977774 | 0.003880547 | 2.087520428 | 0.002799433 | -0.016457346 | 0.001352525 | 78.34674005 | 76.76785638 | 81.37966706 | 78.83103479 | 2.099995502 | 2.108345826 | 2.107336068 | 2.100233701 | 2.083867976 | 2.090128353 | 2.090351383 | 2.085734001 | -0.016127526 | -0.018217473 | -0.016984685 | -0.0144997 | 47 | 16 | 81 | 6 | 25 | 75 | 2.82 | 0.64 | 1.38996 | 0.096 | 0.0219 | 4.96786
bo | 48.74238501 | 1.853192954 | 2.07780864 | 0.011387192 | 2.088023829 | 0.010929453 | 0.010215189 | 0.000531841 | 45.5526508 | 49.86727184 | 49.48695069 | 50.0626667 | 2.060353324 | 2.092124634 | 2.08081168 | 2.077944922 | 2.071489016 | 2.102064455 | 2.090713497 | 2.087828349 | 0.011135692 | 0.009939821 | 0.009901817 | 0.009883427 | 98 | 24 | 26 | 22 | 41 | 39 | 5.88 | 0.96 | 0.44616 | 0.352 | 0.035916 | 7.674076
bo | 71.60696677 | 0.954108222 | 2.151065471 | 0.001453959 | 2.11192949 | 0.002222765 | -0.039135981 | 0.000882215 | 73.22094927 | 70.84176093 | 70.96974095 | 71.39541591 | 2.149884391 | 2.149570355 | 2.151614689 | 2.153192447 | 2.109484517 | 2.110450172 | 2.11249585 | 2.11528742 | -0.040399874 | -0.039120183 | -0.039118839 | -0.037905027 | 26 | 8 | 27 | 6 | 41 | 142 | 1.56 | 0.32 | 0.46332 | 0.096 | 0.035916 | 2.475236
bo | 65.72673263 | 0.781678784 | 2.134552886 | 0.008387346 | 2.109851094 | 0.006843874 | -0.024701792 | 0.001551341 | 66.3098963 | 65.57248679 | 64.8558636 | 66.75184751 | 1.600742477 | 2.146066692 | 2.131264904 | 2.126327062 | 1.573912759 | 2.119292003 | 2.106977216 | 2.103284062 | -0.026829718 | -0.026774689 | -0.024287688 | -0.023043 | 7 | 17 | 79 | 50 | 81 | 16 | 0.42 | 0.68 | 1.35564 | 0.8 | 0.070956 | 3.326596
bo | 81.97946561 | 0.324656661 | 2.07453162 | 0.003385974 | 2.084486777 | 0.003390755 | 0.009955157 | 2.51E-05 | 82.11508317 | 82.22502719 | 81.42127135 | 82.15648071 | 2.068728142 | 2.077262377 | 2.076091181 | 2.076044778 | 2.078672025 | 2.087202632 | 2.086029209 | 2.086043241 | 0.009943883 | 0.009940255 | 0.009938028 | 0.009998463 | 16 | 75 | 52 | 29 | 33 | 45 | 0.96 | 3 | 0.89232 | 0.464 | 0.028908 | 5.345228
bo | 52.12005097 | 0.927547679 | 1.958535174 | 0.246062513 | 1.928091414 | 0.250422 | -0.030443759 | 0.004388366 | 50.38822777 | 53.31738132 | 51.05736309 | 51.9854085 | 1.508219507 | 1.610552977 | 2.131328966 | 2.133723578 | 1.480263449 | 1.573941898 | 2.104568667 | 2.105763678 | -0.027956058 | -0.036611079 | -0.026760299 | -0.0279599 | 7 | 19 | 27 | 98 | 42 | 57 | 0.42 | 0.76 | 0.46332 | 1.568 | 0.036792 | 3.248112
bo | 51.07718975 | 2.275986608 | 2.623215188 | 0.007411814 | 2.58410388 | 0.009216189 | -0.039111309 | 0.011898434 | 54.96336634 | 49.98291644 | 50.19275334 | 49.16972289 | 2.627592962 | 2.61151892 | 2.631175142 | 2.622573729 | 2.569051124 | 2.585006768 | 2.593652934 | 2.588704693 | -0.058541838 | -0.026512152 | -0.037522208 | -0.033869036 | 0 | 5 | 68 | 145 | 7 | 25 | 0 | 0.2 | 1.16688 | 2.32 | 0.006132 | 3.693012
bo | 40.18063837 | 0.360105452 | 2.67416884 | 0.000602542 | 2.555646114 | 0.002641512 | -0.118522727 | 0.002418892 | 40.16685416 | 39.9428062 | 40.77028608 | 39.84260704 | 2.674656322 | 2.673516795 | 2.673628272 | 2.674873972 | 2.560221264 | 2.554097641 | 2.554142195 | 2.554123355 | -0.114435058 | -0.119419154 | -0.119486077 | -0.120750617 | 0 | 6 | 15 | 60 | 129 | 40 | 0 | 0.24 | 0.2574 | 0.96 | 0.113004 | 1.570404
bo | 39.14543153 | 0.553020329 | 2.629806615 | 0.003549532 | 2.550770535 | 0.002184374 | -0.07903608 | 0.002533157 | 39.73099327 | 39.30163319 | 38.40366813 | 25.17946501 | 2.624956943 | 2.631109275 | 2.633353627 | 2.580253089 | 2.549226813 | 2.549225086 | 2.553859706 | 2.542976238 | -0.07573013 | -0.081884189 | -0.079493921 | -0.037276851 | 0 | 9 | 0 | 133 | 47 | 61 | 0 | 0.36 | 0 | 2.128 | 0.041172 | 2.529172
bo | 49.40051671 | 0.255405399 | 2.642032534 | 0.005392583 | 2.55202946 | 0.005400665 | -0.090003074 | 0.000628967 | 49.41346925 | 49.56151484 | 49.64498524 | 48.98209749 | 2.64974036 | 2.643555321 | 2.639865513 | 2.634968941 | 2.559114725 | 2.554208925 | 2.550463042 | 2.544331148 | -0.090625635 | -0.089346396 | -0.089402471 | -0.090637793 | 0 | 0 | 33 | 93 | 24 | 100 | 0 | 0 | 0.56628 | 1.488 | 0.021024 | 2.075304
bo | 69.40045674 | 0.533001092 | 2.077552996 | 0.001852497 | 2.087456154 | 0.001844945 | 0.009903159 | 1.29E-05 | 69.28270814 | 69.94445667 | 68.58081854 | 69.7938436 | 2.074626338 | 2.077303583 | 2.078974095 | 2.079307967 | 2.08453867 | 2.087212069 | 2.0888849 | 2.089188978 | 0.009912332 | 0.009908486 | 0.009910805 | 0.009881011 | 59 | 53 | 26 | 23 | 44 | 45 | 3.54 | 2.12 | 0.44616 | 0.368 | 0.038544 | 6.512704
bo | 69.96205318 | 0.758342033 | 1.952434386 | 0.252137879 | 1.935103784 | 0.255341945 | -0.017330602 | 0.003244867 | 69.00786099 | 70.99003527 | 69.18336689 | 69.71275737 | 1.490122334 | 1.595858232 | 2.131314006 | 2.13013092 | 1.473194626 | 1.573995745 | 2.115624644 | 2.115690964 | -0.016927708 | -0.021862487 | -0.015689362 | -0.014439956 | 10 | 49 | 27 | 69 | 55 | 40 | 0.6 | 1.96 | 0.46332 | 1.104 | 0.04818 | 4.1755
bo | 42.97547598 | 0.334831648 | 2.698354866 | 0.001231094 | 2.585026194 | 0.001311089 | -0.113328672 | 0.000869605 | 43.32721771 | 43.17868127 | 42.95241471 | 42.44359021 | 2.698215152 | 2.696987634 | 2.697875845 | 2.700340833 | 2.584892319 | 2.584888922 | 2.583317548 | 2.587005988 | -0.113322833 | -0.112098712 | -0.114558297 | -0.113334845 | 0 | 0 | 40 | 9 | 130 | 71 | 0 | 0 | 0.6864 | 0.144 | 0.11388 | 0.94428
bo | 38.54375494 | 0.923785038 | 2.037697795 | 0.003708128 | 2.047878758 | 0.003877237 | 0.010180963 | 0.000547897 | 37.02638705 | 38.82247994 | 38.79817633 | 39.52797646 | 2.031302326 | 2.039964191 | 2.040230121 | 2.039294541 | 2.041172766 | 2.049842557 | 2.050075453 | 2.050424255 | 0.00987044 | 0.009878366 | 0.009845332 | 0.011129714 | 137 | 7 | 41 | 17 | 40 | 8 | 8.22 | 0.28 | 0.70356 | 0.272 | 0.03504 | 9.5106
bo | 37.29498914 | 0.474402291 | 2.039640426 | 0.002861574 | 2.049491834 | 0.002859194 | 0.009851407 | 2.43E-05 | 38.09426842 | 37.14288778 | 36.85134122 | 37.09145913 | 2.034687834 | 2.041474221 | 2.041200122 | 2.041199528 | 2.044544712 | 2.051351969 | 2.051011835 | 2.051058818 | 0.009856878 | 0.009877748 | 0.009811713 | 0.00985929 | 133 | 0 | 29 | 39 | 22 | 27 | 7.98 | 0 | 0.49764 | 0.624 | 0.019272 | 9.120912
bo | 77.92751454 | 0.786831053 | 2.573334678 | 0.009768208 | 2.533832688 | 0.010250036 | -0.03950199 | 0.000923059 | 76.85118102 | 77.52148071 | 78.50385183 | 78.83354458 | 2.559850914 | 2.574983412 | 2.58722425 | 2.571280135 | 2.520548168 | 2.534693345 | 2.549151143 | 2.530938096 | -0.039302746 | -0.040290067 | -0.038073107 | -0.040342039 | 0 | 62 | 40 | 51 | 55 | 42 | 0 | 2.48 | 0.6864 | 0.816 | 0.04818 | 4.03058
bo | 112.161577 | 1.252994278 | 2.877770936 | 0.285097926 | 3.006715567 | 0.006018808 | 0.128944631 | 0.287904404 | 111.7840785 | 113.5937584 | 112.9627971 | 110.3056739 | 3.033315597 | 3.049193037 | 2.384067932 | 3.044507179 | 2.996913962 | 3.011636268 | 3.011676718 | 3.006635322 | -0.036401635 | -0.037556769 | 0.627608786 | -0.037871857 | 0 | 188 | 12 | 7 | 18 | 25 | 0 | 7.52 | 0.20592 | 0.112 | 0.015768 | 7.853688
bo | 105.2482741 | 3.055231727 | 1.907049123 | 0.01922816 | 2.573661011 | 0.016928425 | 0.666611889 | 0.002381695 | 106.3292422 | 109.2682638 | 104.5684995 | 100.8270909 | 1.875626055 | 1.92501179 | 1.907525093 | 1.920033552 | 2.545682303 | 2.588845952 | 2.575005394 | 2.585110397 | 0.670056248 | 0.663834162 | 0.667480301 | 0.665076845 | 0 | 80 | 12 | 21 | 21 | 116 | 0 | 3.2 | 0.20592 | 0.336 | 0.018396 | 3.760316
bo | 70.60149148 | 1.019686794 | 2.120163907 | 0.005102847 | 2.098579155 | 0.002056196 | -0.021584752 | 0.003048057 | 71.69625085 | 70.86698827 | 69.24123531 | 46.91893136 | 2.113024138 | 2.122824754 | 2.124642829 | 2.106568173 | 2.095691267 | 2.099728153 | 2.100318045 | 2.08955414 | -0.017332871 | -0.023096601 | -0.024324784 | -0.017014033 | 48 | 20 | 0 | 75 | 64 | 43 | 2.88 | 0.8 | 0 | 1.2 | 0.056064 | 4.936064
bo | 110.9829936 | 1.606085559 | 1.919133496 | 0.003831844 | 2.595614699 | 0.006068993 | 0.676481203 | 0.002511432 | 112.7406868 | 111.1244975 | 111.6773322 | 108.3894577 | 1.912656422 | 1.922507318 | 1.920145741 | 1.921224505 | 2.585134056 | 2.598719697 | 2.59873431 | 2.599870733 | 0.672477634 | 0.676212379 | 0.678588569 | 0.678646228 | 0 | 84 | 14 | 6 | 0 | 146 | 0 | 3.36 | 0.24024 | 0.096 | 0 | 3.69624
bo | 69.10589069 | 17.62917376 | 2.720925104 | 0.098039844 | 2.687703494 | 0.103299147 | -0.03322161 | 0.007455418 | 94.01741484 | 57.51246525 | 105.1993945 | 55.78779199 | 2.582319671 | 2.787208374 | 2.979192038 | 2.793247266 | 2.542056794 | 2.750711052 | 2.942756075 | 2.770342635 | -0.040262877 | -0.036497322 | -0.036435963 | -0.022904631 | 0 | 74 | 30 | 115 | 15 | 16 | 0 | 2.96 | 0.5148 | 1.84 | 0.01314 | 5.32794
bo | 54.82815331 | 3.292146125 | 2.036467154 | 0.002344648 | 2.046709658 | 0.002281322 | 0.010242504 | 0.000545801 | 58.97860328 | 50.07636547 | 53.83144447 | 56.42620002 | 2.040490994 | 2.035480442 | 2.034622605 | 2.035274576 | 2.050429231 | 2.046668224 | 2.044541624 | 2.045199553 | 0.009938237 | 0.011187782 | 0.009919019 | 0.009924977 | 73 | 63 | 51 | 52 | 5 | 6 | 4.38 | 2.52 | 0.87516 | 0.832 | 0.00438 | 8.61154
bo | 98.26204593 | 1.878033581 | 2.060700104 | 0.001370785 | 2.07111467 | 0.000841273 | 0.010414566 | 0.000582359 | 103.1831577 | 100.8742543 | 97.37162286 | 96.54026064 | 1.564127608 | 2.061027017 | 2.062191466 | 2.058881829 | 1.57407486 | 2.07104717 | 2.072177105 | 2.070119734 | 0.009947252 | 0.010020153 | 0.009985639 | 0.011237905 | 6 | 182 | 16 | 17 | 22 | 7 | 0.36 | 7.28 | 0.27456 | 0.272 | 0.019272 | 8.205832
bo | 34.74729363 | 2.319751674 | 2.739785602 | 0.006957094 | 2.608387896 | 0.007511974 | -0.131397706 | 0.000554972 | 26.86225714 | 31.93999834 | 34.6808421 | 37.62104046 | 2.755520163 | 2.749624418 | 2.73486479 | 2.734867597 | 2.627470015 | 2.619011424 | 2.603087458 | 2.603064806 | -0.128050148 | -0.130612994 | -0.131777332 | -0.131802791 | 0 | 0 | 22 | 5 | 96 | 127 | 0 | 0 | 0.37752 | 0.08 | 0.084096 | 0.541616
bo | 24.58721217 | 2.379899665 | 2.716624524 | 0.00634928 | 2.583637168 | 0.005992146 | -0.132987356 | 0.000906162 | 21.47131509 | 23.61596684 | 25.27963735 | 27.98192938 | 2.710184786 | 2.726022406 | 2.718825649 | 2.711465254 | 2.578465511 | 2.593082374 | 2.584544545 | 2.578456243 | -0.131719275 | -0.132940032 | -0.134281104 | -0.133009011 | 0 | 0 | 0 | 44 | 136 | 70 | 0 | 0 | 0 | 0.704 | 0.119136 | 0.823136
bo | 45.67165645 | 1.510167818 | 2.649715692 | 0.007542436 | 2.579001789 | 0.017792171 | -0.070713903 | 0.010543676 | 45.7528155 | 44.32838365 | 47.78121632 | 44.90536939 | 1.633905853 | 2.657919222 | 2.651518086 | 2.639709768 | 1.57412399 | 2.594500185 | 2.588419181 | 2.554086001 | -0.059781863 | -0.063419037 | -0.063098905 | -0.085623767 | 5 | 5 | 0 | 77 | 74 | 89 | 0.3 | 0.2 | 0 | 1.232 | 0.064824 | 1.796824
bo | 44.86058078 | 1.223263138 | 2.460075154 | 0.18545624 | 2.424620009 | 0.180231201 | -0.035455145 | 0.005225525 | 38.90325718 | 43.28896669 | 45.02022416 | 46.27255148 | 1.611985034 | 2.594278894 | 2.588122053 | 2.197824514 | 1.57413479 | 2.555128091 | 2.548972558 | 2.169759378 | -0.037850244 | -0.039150803 | -0.039149495 | -0.028065136 | 7 | 0 | 13 | 131 | 91 | 8 | 0.42 | 0 | 0.22308 | 2.096 | 0.079716 | 2.818796
bo | 77.12768834 | 4.26886544 | 2.624816539 | 0.001529101 | 2.563477319 | 0.001887293 | -0.061339221 | 0.002098467 | 71.28877342 | 74.830438 | 81.65618895 | 80.73535299 | 2.622458415 | 2.626158022 | 2.624465939 | 2.626183781 | 2.564119325 | 2.565312436 | 2.56031527 | 2.564162243 | -0.05833909 | -0.060845586 | -0.064150669 | -0.062021538 | 0 | 70 | 25 | 105 | 23 | 27 | 0 | 2.8 | 0.429 | 1.68 | 0.020148 | 4.929148
bo | 89.7679114 | 3.148033699 | 2.131089799 | 0.001380812 | 2.099609452 | 0.003209381 | -0.031480347 | 0.003157807 | 85.73444352 | 89.86448718 | 88.94237151 | 94.5303434 | 2.133165962 | 2.129794995 | 2.13151592 | 2.129882317 | 2.100193223 | 2.094347932 | 2.100891098 | 2.103005554 | -0.032972739 | -0.035447063 | -0.030624822 | -0.026876763 | 57 | 0 | 39 | 5 | 94 | 55 | 3.42 | 0 | 0.66924 | 0.08 | 0.082344 | 4.251584
bo | 58.36309433 | 1.406776277 | 1.927452025 | 0.239583697 | 1.913768354 | 0.240137509 | -0.013683671 | 0.001156264 | 57.7254071 | 57.44177282 | 57.29669771 | 60.35081247 | 1.389106222 | 1.588656462 | 2.100550722 | 2.093148891 | 1.372125892 | 1.574174559 | 2.08603023 | 2.081100272 | -0.01698033 | -0.014481903 | -0.014520492 | -0.012048619 | 33 | 32 | 86 | 92 | 0 | 7 | 1.98 | 1.28 | 1.47576 | 1.472 | 0 | 6.20776
bo | 81.47846876 | 1.143295693 | 2.206134596 | 0.00096963 | 2.136149144 | 0.002069472 | -0.069985453 | 0.001406187 | 75.28662316 | 80.12175801 | 81.3951224 | 82.91852586 | 1.637471252 | 2.207407159 | 2.205940707 | 2.205055923 | 1.573998913 | 2.13898691 | 2.134110275 | 2.135350246 | -0.063472339 | -0.068420249 | -0.071830432 | -0.069705677 | 5 | 0 | 62 | 43 | 135 | 5 | 0.3 | 0 | 1.06392 | 0.688 | 0.11826 | 2.17018
bo | 71.73611309 | 4.838810949 | 2.176776914 | 0.016868089 | 2.112446542 | 0.006839167 | -0.064330372 | 0.01004035 | 67.18124461 | 78.57646208 | 68.14754508 | 68.48433211 | 1.472033021 | 2.199995905 | 2.160428485 | 2.169906352 | 1.431612928 | 2.121752425 | 2.105510683 | 2.110076518 | -0.040420093 | -0.07824348 | -0.054917802 | -0.059829834 | 7 | 0 | 27 | 92 | 26 | 98 | 0.42 | 0 | 0.46332 | 1.472 | 0.022776 | 2.378096
bo | 44.3836268 | 2.448460463 | 2.046565046 | 0.007155458 | 2.058022659 | 0.006662542 | 0.011457614 | 0.000501559 | 40.32026806 | 44.60077819 | 46.19461425 | 46.4188467 | 2.034289897 | 2.052122407 | 2.05050464 | 2.049343239 | 2.046615261 | 2.063310527 | 2.061692027 | 2.060472822 | 0.012325364 | 0.01118812 | 0.011187387 | 0.011129583 | 121 | 0 | 39 | 47 | 38 | 5 | 7.26 | 0 | 0.66924 | 0.752 | 0.033288 | 8.714528
bo | 78.62268438 | 0.513397978 | 2.156336122 | 0.00350393 | 2.121742141 | 0.003645461 | -0.034593981 | 0.002525836 | 76.80617027 | 79.12422773 | 77.91726237 | 78.82656304 | 1.614356704 | 2.160831987 | 2.155892818 | 2.152283561 | 1.574016896 | 2.126686552 | 2.118005545 | 2.120534326 | -0.040339808 | -0.034145435 | -0.037887273 | -0.031749235 | 6 | 11 | 36 | 90 | 26 | 81 | 0.36 | 0.44 | 0.61776 | 1.44 | 0.022776 | 2.880536
bo | 150.1384248 | 2.233563511 | 2.6497987 | 0.005580795 | 2.575193083 | 0.004018527 | -0.074605618 | 0.001579377 | 134.7264182 | 147.0099461 | 151.3249411 | 152.0803872 | 1.905938967 | 2.656833955 | 2.643183201 | 2.649378945 | 2.569106894 | 2.580126783 | 2.570283531 | 2.575168934 | 0.663167927 | -0.076707172 | -0.07289967 | -0.074210011 | 0 | 190 | 9 | 20 | 22 | 9 | 0 | 7.6 | 0.15444 | 0.32 | 0.019272 | 8.093712
bo | 107.4930476 | 2.164200378 | 2.146371007 | 0.00199053 | 2.110561371 | 0.002605569 | -0.035809636 | 0.001147888 | 105.0270051 | 107.1561578 | 106.5963468 | 110.2959799 | 2.147302183 | 2.148206071 | 1.487614571 | 2.143604767 | 2.113115905 | 2.111583941 | 1.449793061 | 2.106984267 | -0.034186278 | -0.03662213 | -0.03782151 | -0.0366205 | 13 | 52 | 9 | 6 | 129 | 41 | 0.78 | 2.08 | 0.15444 | 0.096 | 0.113004 | 3.223444
bo | 131.9259326 | 3.769796338 | 2.611097152 | 0.00404645 | 2.54568639 | 0.005165188 | -0.065410763 | 0.001532775 | 125.8993961 | 136.2616025 | 132.3848642 | 133.1578676 | 2.6176706 | 2.607781408 | 2.611198089 | 2.607738511 | 2.554325102 | 2.543247773 | 2.5444467 | 2.540725983 | -0.063345498 | -0.064533635 | -0.066751389 | -0.067012528 | 0 | 41 | 105 | 35 | 0 | 69 | 0 | 1.64 | 1.8018 | 0.56 | 0 | 4.0018
bo | 63.6891804 | 2.47046755 | 2.669163899 | 0.00871472 | 2.566092109 | 0.004970559 | -0.10307179 | 0.009833924 | 60.65406544 | 62.35062705 | 63.70811427 | 66.7053615 | 2.658225282 | 1.948448502 | 2.679550474 | 2.669715941 | 2.569043028 | 2.575061411 | 2.570141932 | 2.559091367 | -0.089182254 | 0.626612909 | -0.109408542 | -0.110624574 | 0 | 34 | 37 | 27 | 23 | 129 | 0 | 1.36 | 0.63492 | 0.432 | 0.020148 | 2.447068
bo | 37.68571426 | 0.995978773 | 2.650991793 | 0.016034756 | 2.536878327 | 0.006073461 | -0.114113466 | 0.013612587 | 36.22719684 | 37.75407334 | 39.04021694 | 37.72136992 | 2.625100995 | 2.664977081 | 2.663714381 | 2.650174714 | 2.53451873 | 2.5442189 | 2.540539706 | 2.528235971 | -0.090582265 | -0.120758181 | -0.123174675 | -0.121938743 | 0 | 5 | 29 | 71 | 133 | 12 | 0 | 0.2 | 0.49764 | 1.136 | 0.116508 | 1.950148
bo | 36.15466509 | 1.035700958 | 2.680234869 | 0.006156123 | 2.548508067 | 0.002536606 | -0.131726802 | 0.004166778 | 34.37028686 | 36.60869828 | 36.90828294 | 36.73139226 | 2.67973588 | 2.688126648 | 2.682094351 | 2.670982595 | 2.550438173 | 2.55027849 | 2.549110436 | 2.544205169 | -0.129297707 | -0.137848158 | -0.132983915 | -0.126777426 | 0 | 12 | 26 | 18 | 164 | 30 | 0 | 0.48 | 0.44616 | 0.288 | 0.143664 | 1.357824
bo | 49.71452297 | 0.647178621 | 2.09918458 | 0.001953019 | 2.085252559 | 0.003526597 | -0.013932021 | 0.001854798 | 48.60841166 | 50.08407264 | 49.93439566 | 50.23121193 | 2.097468713 | 2.102420358 | 2.099010972 | 2.097838278 | 2.080445099 | 2.090342344 | 2.085698808 | 2.084523986 | -0.017023614 | -0.012078014 | -0.013312164 | -0.013314292 | 63 | 22 | 40 | 51 | 49 | 25 | 3.78 | 0.88 | 0.6864 | 0.816 | 0.042924 | 6.205324
bo | 0 | 0 | 0 | 0 | 0 | 0 | 0 | 0 | 0 | 0 | 0 | 0 | 0 | 0 | 0 | 0 | 0 | 0 | 0 | 0 | 0 | 0 | 0 | 0 | 60 | 55 | 0 | 114 | 15 | 6 | 3.6 | 2.2 | 0 | 1.824 | 0.01314 | 7.63714
bo | 89.00981189 | 3.4514269 | 2.099392587 | 0.010543645 | 2.109355661 | 0.010567594 | 0.009963073 | 2.63E-05 | 93.88745513 | 88.40505977 | 86.72900543 | 86.41297511 | 2.114176188 | 1.430697124 | 2.093684987 | 2.090316587 | 2.124174835 | 1.441961642 | 2.103620918 | 2.100271229 | 0.009998647 | 0.011264518 | 0.009935931 | 0.009954642 | 12 | 119 | 10 | 17 | 50 | 42 | 0.72 | 4.76 | 0.1716 | 0.272 | 0.0438 | 5.9674
bo | 24.36579647 | 1.6888091 | 2.662428544 | 0.014223652 | 2.542625981 | 0.008351264 | -0.119802563 | 0.007688414 | 25.56242495 | 25.55750304 | 21.97746143 | 31.65317039 | 2.656289362 | 2.682087325 | 2.648908944 | 2.635412637 | 2.53440852 | 2.554081168 | 2.539388254 | 2.530787598 | -0.121880842 | -0.128006157 | -0.10952069 | -0.104625039 | 0 | 10 | 20 | 17 | 92 | 111 | 0 | 0.4 | 0.3432 | 0.272 | 0.080592 | 1.095792
bo | 72.88476222 | 4.810817514 | 2.63559096 | 0.003190815 | 2.563487256 | 0.008933417 | -0.072103704 | 0.008377509 | 64.80954195 | 77.31577459 | 75.446015 | 73.96771733 | 2.630963985 | 2.639528202 | 2.634598559 | 2.637273094 | 2.554230786 | 2.56906597 | 2.575216952 | 2.555435316 | -0.076733199 | -0.070462232 | -0.059381607 | -0.081837778 | 0 | 9 | 76 | 8 | 6 | 151 | 0 | 0.36 | 1.30416 | 0.128 | 0.005256 | 1.797416
bo | 47.68714553 | 0.638152182 | 2.145100443 | 0.000515504 | 2.104643601 | 0.000534373 | -0.040456842 | 2.18E-05 | 47.3647858 | 48.57680397 | 47.37361068 | 47.11102195 | 1.569330906 | 2.145299899 | 2.144393443 | 2.145607987 | 1.528931378 | 2.104865425 | 2.103907048 | 2.10515833 | -0.040399528 | -0.040434474 | -0.040486395 | -0.040449657 | 9 | 0 | 44 | 63 | 89 | 45 | 0.54 | 0 | 0.75504 | 1.008 | 0.077964 | 2.381004
bo | 23.52740336 | 1.090244133 | 2.013359901 | 0.010285708 | 2.032762564 | 0.010827589 | 0.019402663 | 0.002934954 | 21.79870064 | 23.6457156 | 23.85539875 | 24.80979847 | 2.0305485 | 2.003215699 | 2.00974115 | 2.009934255 | 2.051506998 | 2.026613741 | 2.026944471 | 2.025985047 | 0.020958498 | 0.023398042 | 0.017203321 | 0.016050792 | 176 | 53 | 13 | 0 | 0 | 8 | 10.56 | 2.12 | 0.22308 | 0 | 0 | 12.90308
bo | 42.06352408 | 4.195670366 | 2.331028851 | 0.173089311 | 2.256909966 | 0.163989837 | -0.074118885 | 0.01164366 | 34.80320327 | 44.63084719 | 44.18744781 | 44.63259805 | 2.627553621 | 2.273532603 | 2.215962257 | 2.207066925 | 2.539387209 | 2.190648155 | 2.151260866 | 2.146343635 | -0.088166412 | -0.082884448 | -0.064701391 | -0.06072329 | 6 | 0 | 21 | 27 | 9 | 187 | 0.36 | 0 | 0.36036 | 0.432 | 0.007884 | 1.160244
bo | 94.12528935 | 8.327949423 | 1.890763114 | 0.231738704 | 1.903974536 | 0.233167971 | 0.013211422 | 0.001506163 | 82.6666018 | 122.7966179 | 102.2117441 | 97.49752214 | 1.563042148 | 2.061367079 | 2.056485489 | 2.052761704 | 1.574237435 | 2.086079687 | 2.071300117 | 2.066386056 | 0.011195287 | 0.024712608 | 0.014814628 | 0.013624352 | 11 | 184 | 39 | 0 | 13 | 3 | 0.66 | 7.36 | 0.66924 | 0 | 0.011388 | 8.700628
bo | 52.11412406 | 3.691637609 | 2.071470653 | 0.005091248 | 2.082964281 | 0.005240744 | 0.011493628 | 0.001124862 | 51.37162818 | 47.54556114 | 56.96072755 | 48.01001646 | 2.065375211 | 1.495058978 | 2.07783732 | 2.071199427 | 2.07768248 | 1.507389243 | 2.090107962 | 2.081102401 | 0.012307269 | 0.012330265 | 0.012270642 | 0.009902974 | 79 | 34 | 22 | 48 | 60 | 7 | 4.74 | 1.36 | 0.37752 | 0.768 | 0.05256 | 7.29808
bo | 61.79301986 | 2.931782785 | 2.762702179 | 0.11828785 | 2.743617382 | 0.119761525 | -0.019084798 | 0.001513962 | 0 | 57.65037903 | 64.01239648 | 63.71628408 | 0 | 2.929974521 | 2.677335151 | 2.680796866 | 0 | 2.912967049 | 2.656762624 | 2.661122472 | 0 | -0.017007472 | -0.020572527 | -0.019674394 | 14 | 81 | 30 | 118 | 7 | 0 | 0.84 | 3.24 | 0.5148 | 1.888 | 0.006132 | 6.488932
bo | 63.45230109 | 2.699204472 | 2.082506283 | 0.015613452 | 2.09238288 | 0.015614574 | 0.009876598 | 8.04E-06 | 59.03738553 | 63.58330168 | 65.11560691 | 66.07291024 | 2.055589403 | 2.091212757 | 2.08949146 | 2.093731511 | 2.065465362 | 2.101091365 | 2.099356121 | 2.103618674 | 0.009875959 | 0.009878608 | 0.009864661 | 0.009887163 | 80 | 16 | 21 | 24 | 96 | 13 | 4.8 | 0.64 | 0.36036 | 0.384 | 0.084096 | 6.268456
bo | 53.62475962 | 0.64897241 | 2.138340277 | 0.001801329 | 2.110904206 | 0.004260596 | -0.027436071 | 0.002528634 | 52.51664475 | 54.1096478 | 54.05346244 | 53.81928349 | 2.135677196 | 2.137733782 | 2.139679895 | 2.140270234 | 2.103940253 | 2.110951509 | 2.114052845 | 2.114672218 | -0.031736943 | -0.026782273 | -0.02562705 | -0.025598016 | 17 | 41 | 6 | 41 | 118 | 27 | 1.02 | 1.64 | 0.10296 | 0.656 | 0.103368 | 3.522328
bo | 67.68956677 | 1.244552493 | 2.054595373 | 0.002324108 | 2.064453108 | 0.002331056 | 0.009857734 | 1.96E-05 | 67.36340092 | 65.7893463 | 68.80619884 | 68.799321 | 2.050690547 | 2.054991919 | 2.056196258 | 2.05650277 | 2.06054402 | 2.064823332 | 2.066056001 | 2.066389078 | 0.009853473 | 0.009831413 | 0.009859743 | 0.009886308 | 34 | 16 | 154 | 0 | 15 | 31 | 2.04 | 0.64 | 2.64264 | 0 | 0.01314 | 5.33578
bo | 35.6889174 | 0.462767182 | 2.657202238 | 0.003158804 | 2.53988082 | 0.004000887 | -0.117321418 | 0.002796387 | 35.04293594 | 36.33341586 | 35.5802458 | 35.79907198 | 2.656101507 | 2.656347448 | 2.653933948 | 2.662426047 | 2.534172687 | 2.54055448 | 2.539371604 | 2.545424508 | -0.12192882 | -0.115792968 | -0.114562344 | -0.117001539 | 0 | 0 | 31 | 49 | 158 | 12 | 0 | 0 | 0.53196 | 0.784 | 0.138408 | 1.454368
bo | 43.36078304 | 1.354321947 | 2.052596086 | 0.002783586 | 2.062453142 | 0.002790754 | 0.009857055 | 1.63E-05 | 45.25392086 | 44.03325135 | 42.00942385 | 42.14653609 | 2.055836209 | 2.054879051 | 2.049710377 | 2.049958708 | 2.065689262 | 2.064755798 | 2.05954323 | 2.059824276 | 0.009853053 | 0.009876747 | 0.009832853 | 0.009865568 | 95 | 12 | 37 | 43 | 0 | 63 | 5.7 | 0.48 | 0.63492 | 0.688 | 0 | 7.50292
bo | 88.96146994 | 0.979993276 | 2.593531733 | 0.006954503 | 2.537053542 | 0.004300942 | -0.056478191 | 0.006813281 | 87.73632605 | 88.63359466 | 89.02134388 | 90.45461516 | 2.602821399 | 2.597664588 | 2.586816605 | 2.586824339 | 2.534560075 | 2.544502984 | 2.534573152 | 2.534577956 | -0.068261324 | -0.053161604 | -0.052243453 | -0.052246383 | 0 | 41 | 126 | 8 | 28 | 47 | 0 | 1.64 | 2.16216 | 0.128 | 0.024528 | 3.954688
bo | 53.95342255 | 0.196811717 | 2.604045713 | 0.006278725 | 2.514545177 | 0.006011506 | -0.089500536 | 0.000534999 | 53.63301936 | 54.04161701 | 53.97587197 | 54.16318185 | 2.603772757 | 2.593912007 | 2.608627045 | 2.609871043 | 2.514577187 | 2.504717806 | 2.519441828 | 2.519443887 | -0.08919557 | -0.089194201 | -0.089185217 | -0.090427156 | 0 | 34 | 28 | 0 | 167 | 21 | 0 | 1.36 | 0.48048 | 0 | 0.146292 | 1.986772
bo | 52.28797874 | 0.710231207 | 2.080948168 | 0.002871987 | 2.090870662 | 0.002746616 | 0.009922495 | 0.000126726 | 51.06119832 | 52.71333581 | 52.76167991 | 52.61570093 | 2.076035399 | 2.082596395 | 2.081942991 | 2.083217885 | 2.086176918 | 2.092433474 | 2.091803429 | 2.093068828 | 0.010141519 | 0.009837079 | 0.009860438 | 0.009850943 | 51 | 33 | 27 | 50 | 46 | 43 | 3.06 | 1.32 | 0.46332 | 0.8 | 0.040296 | 5.683616
bo | 36.12520265 | 1.443228689 | 2.071570237 | 0.003260574 | 2.057020195 | 0.006428586 | -0.014550042 | 0.003369745 | 36.90970878 | 38.09163548 | 34.93069672 | 34.5687696 | 2.072852347 | 2.075963948 | 2.070386022 | 2.067078632 | 2.059564519 | 2.066320149 | 2.052147022 | 2.05004909 | -0.013287828 | -0.009643799 | -0.018239 | -0.017029542 | 89 | 11 | 23 | 70 | 19 | 38 | 5.34 | 0.44 | 0.39468 | 1.12 | 0.016644 | 7.311324
bo | 45.3344136 | 0.78812554 | 2.15387758 | 0.003224946 | 2.114089089 | 0.002651132 | -0.039788491 | 0.000651431 | 44.3388369 | 46.37289742 | 44.85797359 | 45.7679465 | 2.149101404 | 2.152867372 | 2.157487581 | 2.156053961 | 2.109979841 | 2.113714622 | 2.117050675 | 2.115611218 | -0.039121563 | -0.03915275 | -0.040436906 | -0.040442743 | 14 | 6 | 21 | 51 | 127 | 31 | 0.84 | 0.24 | 0.36036 | 0.816 | 0.111252 | 2.367612
bo | 21.42961207 | 1.534279591 | 2.01786964 | 0.000898076 | 2.029818757 | 0.001440483 | 0.011949117 | 0.000576367 | 19.39211036 | 20.98041683 | 21.80225081 | 23.09447505 | 2.017975222 | 1.427370445 | 2.016720743 | 2.018912956 | 2.030332246 | 1.438515414 | 2.027854754 | 2.031269271 | 0.012357024 | 0.011144969 | 0.011134011 | 0.012356315 | 154 | 0 | 29 | 43 | 8 | 16 | 9.24 | 0 | 0.49764 | 0.688 | 0.007008 | 10.432648
bo | 78.72029448 | 1.311278469 | 2.073593333 | 0.001376385 | 2.083484753 | 0.00140832 | 0.00989142 | 3.42E-05 | 77.21564348 | 78.2518388 | 78.60054666 | 80.81314899 | 2.072480473 | 2.072419832 | 2.073652894 | 2.075820132 | 2.082328112 | 2.082300884 | 2.083547059 | 2.085762957 | 0.009847639 | 0.009881052 | 0.009894165 | 0.009942825 | 16 | 31 | 126 | 10 | 25 | 42 | 0.96 | 1.24 | 2.16216 | 0.16 | 0.0219 | 4.54406
bo | 79.37233939 | 0.477027431 | 2.622226188 | 0.019533186 | 2.549607834 | 0.017033393 | -0.072618355 | 0.00308602 | 78.9349331 | 79.06298411 | 80.16067156 | 79.33076877 | 2.588633875 | 2.636074596 | 2.629747757 | 2.634448524 | 2.520744542 | 2.564223735 | 2.554247815 | 2.559215242 | -0.067889333 | -0.071850861 | -0.075499942 | -0.075233282 | 0 | 109 | 8 | 44 | 78 | 11 | 0 | 4.36 | 0.13728 | 0.704 | 0.068328 | 5.269608
bo | 67.8028401 | 2.12221753 | 1.897540209 | 0.237544617 | 1.909140578 | 0.236986675 | 0.01160037 | 0.000558652 | 64.92029489 | 67.17333618 | 69.96792947 | 68.52029593 | 2.056023784 | 1.468225633 | 1.561776716 | 2.074820126 | 2.067216841 | 1.478154978 | 1.57416701 | 2.086037884 | 0.011193057 | 0.009929345 | 0.012390294 | 0.011217758 | 12 | 107 | 39 | 54 | 36 | 2 | 0.72 | 4.28 | 0.66924 | 0.864 | 0.031536 | 6.564776
bo | 61.38217021 | 0.260141693 | 2.867676663 | 0.163959112 | 2.799793481 | 0.165653665 | -0.067883182 | 0.002381069 | 60.94177813 | 61.55270484 | 61.44207882 | 61.59211905 | 2.584034116 | 2.949144527 | 2.967548744 | 2.969979264 | 2.513349588 | 2.879688322 | 2.903033521 | 2.903102494 | -0.070684528 | -0.069456205 | -0.064515223 | -0.06687677 | 0 | 68 | 28 | 95 | 34 | 25 | 0 | 2.72 | 0.48048 | 1.52 | 0.029784 | 4.750264
bo | 71.897867 | 0.894861224 | 2.086391318 | 0.000562453 | 2.096360356 | 0.00055797 | 0.009969038 | 7.81E-06 | 69.94228472 | 70.86904959 | 71.77406259 | 73.05048881 | 1.564037509 | 2.085997294 | 2.085989925 | 2.087186735 | 1.574080077 | 2.095977325 | 2.095954409 | 2.097149334 | 0.010042568 | 0.009980031 | 0.009964484 | 0.009962599 | 5 | 72 | 29 | 64 | 10 | 70 | 0.3 | 2.88 | 0.49764 | 1.024 | 0.00876 | 4.7104
bo | 59.21288513 | 0.772335442 | 2.05376222 | 0.000707482 | 2.064096395 | 0.001134189 | 0.010334175 | 0.000606077 | 62.08816412 | 58.37551139 | 59.02423605 | 60.23890796 | 1.481143137 | 2.054228199 | 2.054296006 | 2.052762456 | 1.493463082 | 2.06541922 | 2.064220588 | 2.062649377 | 0.012319945 | 0.011191021 | 0.009924582 | 0.009886921 | 35 | 56 | 104 | 15 | 11 | 29 | 2.1 | 2.24 | 1.78464 | 0.24 | 0.009636 | 6.374276
bo | 37.12585218 | 0.518893218 | 2.047463261 | 0.001362702 | 2.057350229 | 0.001365909 | 0.009886968 | 1.27E-05 | 36.25300452 | 37.29341635 | 37.61696325 | 37.34002458 | 2.049082505 | 2.048156059 | 2.047216396 | 2.045398082 | 2.058959642 | 2.05806472 | 2.05709983 | 2.055276723 | 0.009877137 | 0.009908661 | 0.009883434 | 0.009878641 | 59 | 51 | 41 | 72 | 19 | 8 | 3.54 | 2.04 | 0.70356 | 1.152 | 0.016644 | 7.452204
bo | 57.40453899 | 0.87740569 | 2.629801023 | 0.005699815 | 2.549332623 | 0.00398761 | -0.0804684 | 0.002322366 | 56.01882057 | 57.31465397 | 58.31892689 | 57.96575454 | 2.622451778 | 2.638416009 | 2.628489508 | 2.629846797 | 2.543164948 | 2.554238566 | 2.550554956 | 2.549372023 | -0.07928683 | -0.084177443 | -0.077934552 | -0.080474774 | 0 | 91 | 0 | 91 | 38 | 30 | 0 | 3.64 | 0 | 1.456 | 0.033288 | 5.129288
bo | 55.03834897 | 0.669686159 | 2.072667521 | 0.001400449 | 2.082531153 | 0.001408695 | 0.009863633 | 1.26E-05 | 54.55245341 | 55.52422894 | 54.2254163 | 55.85129721 | 2.07457967 | 2.072730417 | 2.070623032 | 2.072736963 | 2.08446417 | 2.082589813 | 2.080483101 | 2.08258753 | 0.0098845 | 0.009859396 | 0.009860069 | 0.009850567 | 66 | 55 | 25 | 0 | 97 | 7 | 3.96 | 2.2 | 0.429 | 0 | 0.084972 | 6.673972
bo | 43.64273701 | 0.338634017 | 2.166790285 | 0.001930088 | 2.126679355 | 0.002485664 | -0.040110931 | 0.000556268 | 43.09905515 | 44.01955296 | 43.78612682 | 43.6662131 | 2.170128882 | 2.165635572 | 2.165562901 | 2.165833786 | 2.130980139 | 2.125157315 | 2.12514848 | 2.125431484 | -0.039148743 | -0.040478257 | -0.040414421 | -0.040402302 | 34 | 0 | 8 | 18 | 137 | 53 | 2.04 | 0 | 0.13728 | 0.288 | 0.120012 | 2.585292
bo | 46.20174601 | 0.676297498 | 2.183414409 | 0.00884653 | 2.125113614 | 0.002055502 | -0.058300796 | 0.010618463 | 45.04206653 | 46.63548254 | 46.43620137 | 46.69323358 | 2.168935704 | 2.19288004 | 2.186710826 | 2.185131067 | 2.128500886 | 2.124507648 | 2.124494874 | 2.122951046 | -0.040434818 | -0.068372392 | -0.062215952 | -0.062180021 | 29 | 7 | 10 | 0 | 166 | 38 | 1.74 | 0.28 | 0.1716 | 0 | 0.145416 | 2.337016
bo | 39.96281002 | 1.185581195 | 2.063588245 | 0.001033035 | 2.07377497 | 0.00105161 | 0.010186725 | 0.000537321 | 37.97046082 | 40.84132088 | 40.8808777 | 40.15858067 | 2.062249555 | 2.0631996 | 2.065097538 | 2.063806287 | 2.072127399 | 2.074316884 | 2.074961888 | 2.07369371 | 0.009877844 | 0.011117284 | 0.00986435 | 0.009887423 | 116 | 12 | 28 | 0 | 83 | 11 | 6.96 | 0.48 | 0.48048 | 0 | 0.072708 | 7.993188
bo | 45.71017011 | 0.104389842 | 2.149029042 | 0.002210715 | 2.117667831 | 0.000695724 | -0.031361211 | 0.00151819 | 27.95793498 | 45.78253948 | 45.56254995 | 45.78542089 | 2.093737881 | 2.151305486 | 2.149746687 | 2.146034953 | 2.081623011 | 2.118328462 | 2.11796896 | 2.116706071 | -0.01211487 | -0.032977024 | -0.031777727 | -0.029328882 | 59 | 0 | 0 | 17 | 136 | 38 | 3.54 | 0 | 0 | 0.272 | 0.119136 | 3.931136
bo | 79.28208908 | 1.338333251 | 2.627222467 | 0.007167325 | 2.539083917 | 0.007258679 | -0.08813855 | 0.000680678 | 88.1006984 | 80.25098471 | 80.20570191 | 77.38958062 | 1.921319804 | 2.637228689 | 2.623620236 | 2.620818477 | 2.582642601 | 2.549326398 | 2.534555398 | 2.533369956 | 0.661322797 | -0.087902291 | -0.089064838 | -0.087448521 | 0 | 69 | 32 | 7 | 34 | 108 | 0 | 2.76 | 0.54912 | 0.112 | 0.029784 | 3.450904
bo | 61.44881655 | 0.483539805 | 2.0633549 | 0.00178518 | 2.073526312 | 0.001431613 | 0.010171412 | 0.000554681 | 62.28632133 | 61.16824802 | 61.16710671 | 61.17359013 | 2.062287646 | 2.065387279 | 2.064744788 | 2.060999886 | 2.072098447 | 2.075274503 | 2.07460142 | 2.072130878 | 0.009810801 | 0.009887224 | 0.009856632 | 0.011130992 | 60 | 16 | 93 | 0 | 32 | 49 | 3.6 | 0.64 | 1.59588 | 0 | 0.028032 | 5.863912
bo | 29.3229259 | 0.508586494 | 2.136513017 | 0.001636352 | 2.125977093 | 0.009159849 | -0.010535925 | 0.008021016 | 28.88469449 | 29.70792151 | 29.9381674 | 28.76092021 | 2.134590843 | 2.138703516 | 2.137423257 | 2.135334452 | 2.110249513 | 2.13150296 | 2.132763458 | 2.129392439 | -0.02434133 | -0.007200556 | -0.004659799 | -0.005942013 | 14 | 0 | 10 | 44 | 136 | 46 | 0.84 | 0 | 0.1716 | 0.704 | 0.119136 | 1.834736
bo | 70.4415677 | 0.516532761 | 2.78316951 | 0.16425697 | 2.725248035 | 0.166993005 | -0.057921475 | 0.002896195 | 70.6175242 | 70.44024366 | 69.63975386 | 71.06874909 | 2.61597329 | 2.623384635 | 2.924554534 | 2.968765581 | 2.553974774 | 2.564164807 | 2.868689734 | 2.914162824 | -0.061998516 | -0.059219828 | -0.0558648 | -0.054602757 | 0 | 76 | 31 | 61 | 19 | 63 | 0 | 3.04 | 0.53196 | 0.976 | 0.016644 | 4.564604
bo | 47.43747925 | 3.67895405 | 2.069301924 | 0.003033744 | 2.081016024 | 0.00389366 | 0.0117141 | 0.001031165 | 41.15672762 | 50.26473668 | 48.55830763 | 49.77014505 | 2.065233902 | 2.067527239 | 2.072069157 | 2.072377397 | 2.075162167 | 2.079814471 | 2.084399551 | 2.084687906 | 0.009928265 | 0.012287232 | 0.012330394 | 0.012310509 | 65 | 31 | 0 | 10 | 124 | 20 | 3.9 | 1.24 | 0 | 0.16 | 0.108624 | 5.408624
bo | 77.77828033 | 0.951144012 | 2.092730352 | 0.000535222 | 2.102978142 | 0.001081873 | 0.01024779 | 0.00056595 | 79.35537951 | 77.03231962 | 77.70153622 | 77.02388596 | 2.093584416 | 2.092153929 | 2.092742557 | 2.092440505 | 2.104812153 | 2.102058651 | 2.102686058 | 2.102355705 | 0.011227737 | 0.009904722 | 0.009943501 | 0.0099152 | 34 | 71 | 34 | 8 | 19 | 84 | 2.04 | 2.84 | 0.58344 | 0.128 | 0.016644 | 5.608084
bo | 71.14931503 | 2.183058901 | 2.09140824 | 0.001440974 | 2.101641154 | 0.001898826 | 0.010232914 | 0.000546978 | 67.84272646 | 73.47610207 | 70.58197569 | 72.69645589 | 2.093397457 | 2.089434533 | 2.090924565 | 2.091876406 | 2.104577398 | 2.099372244 | 2.100843803 | 2.101771173 | 0.011179941 | 0.009937711 | 0.009919238 | 0.009894767 | 6 | 20 | 61 | 18 | 112 | 33 | 0.36 | 0.8 | 1.04676 | 0.288 | 0.098112 | 2.592872
bo | 61.31312449 | 0.499619106 | 2.067417487 | 0.001985298 | 2.077404396 | 0.002000384 | 0.009986909 | 1.67E-05 | 59.91310937 | 60.82132203 | 61.11967775 | 61.99837368 | 1.564053366 | 2.067399219 | 2.064995189 | 2.069858053 | 1.573994479 | 2.077375949 | 2.074968784 | 2.079868456 | 0.009941113 | 0.00997673 | 0.009973595 | 0.010010403 | 5 | 97 | 43 | 75 | 0 | 30 | 0.3 | 3.88 | 0.73788 | 1.2 | 0 | 6.11788
bo | 42.10852991 | 1.050212267 | 2.036117172 | 0.00080215 | 2.046305456 | 0.000771474 | 0.010188285 | 0.000549841 | 40.44909066 | 42.20111953 | 42.43262758 | 43.35128188 | 2.037267046 | 2.035509463 | 2.035239754 | 2.036452423 | 2.047176736 | 2.046649103 | 2.045079347 | 2.046316639 | 0.00990969 | 0.01113964 | 0.009839593 | 0.009864216 | 82 | 7 | 131 | 0 | 16 | 14 | 4.92 | 0.28 | 2.24796 | 0 | 0.014016 | 7.461976
bo | 74.65516052 | 0.943077319 | 2.623350945 | 0.003169253 | 2.583853645 | 0.003465085 | -0.0394973 | 0.001058635 | 73.3966074 | 74.6672995 | 74.5048361 | 76.05189907 | 2.61940773 | 2.62173029 | 2.627938823 | 2.624326937 | 2.578942795 | 2.583837464 | 2.588743345 | 2.583890977 | -0.040464935 | -0.037892826 | -0.039195478 | -0.04043596 | 0 | 0 | 139 | 23 | 0 | 88 | 0 | 0 | 2.38524 | 0.368 | 0 | 2.75324

## Multi-obj opt_HE3
Mode | Conductivity_Mean | Conductivity_STD | ESW_Mean | ESW_STD | OER_Mean | OER_STD | HER_Mean | HER_STD | Conductivity_1 | Conductivity_2 | Conductivity_3 | Conductivity_4 | ESW_1 | ESW_2 | ESW_3 | ESW_4 | OER_1 | OER_2 | OER_3 | OER_4 | HER_1 | HER_2 | HER_3 | HER_4 | Liquid_1 | Liquid_2 | Liquid_3 | Liquid_4 | Water | Liquid_1_Concentration | Liquid_2_Concentration | Liquid_3_Concentration | Liquid_4_Concentration | Zn_Concentration
rand | 66.7233569 | 0.768438601 | 2.335410039 | 0.124387864 | 2.296253282 | 0.124238361 | -0.039156757 | 0.000544624 | 65.62901807 | 66.87354483 | 67.78540997 | 66.60545474 | 2.549651006 | 2.281207541 | 2.244297915 | 2.266483694 | 2.510156621 | 2.242993769 | 2.20483525 | 2.227027489 | -0.039494385 | -0.038213772 | -0.039462665 | -0.039456205 | 5 | 105 | 54 | 63 | 23 | 0.3 | 1.68 | 0.756 | 0.055188 | 2.791188
rand | 55.61360415 | 3.538834892 | 2.119009706 | 0.036859906 | 2.129881721 | 0.037416902 | 0.010872015 | 0.000766573 | 57.65736503 | 49.50958203 | 58.09898431 | 57.18848524 | 2.084798209 | 2.079615031 | 2.154526442 | 2.157099143 | 2.094667728 | 2.09037093 | 2.165363451 | 2.169124774 | 0.009869519 | 0.010755899 | 0.010837009 | 0.012025631 | 55 | 100 | 57 | 11 | 27 | 3.3 | 1.6 | 0.798 | 0.009636 | 5.707636
rand | 66.47818271 | 2.750594574 | 2.180707796 | 0.013808503 | 2.156863822 | 0.008774283 | -0.023843974 | 0.020190178 | 68.19755586 | 61.71693838 | 67.92529325 | 68.07294336 | 2.159010151 | 2.19699019 | 2.185878386 | 2.180952456 | 2.169801683 | 2.159938343 | 2.147650769 | 2.150064491 | 0.010791532 | -0.037051847 | -0.038227617 | -0.030887965 | 26 | 31 | 19 | 8 | 166 | 1.56 | 0.496 | 0.266 | 0.007008 | 2.329008
rand | 31.55260412 | 1.290556333 | 2.156178628 | 0.035740451 | 2.16699473 | 0.035741308 | 0.010816102 | 1.13E-05 | 31.84129167 | 29.37158755 | 32.37324115 | 32.62429609 | 2.094329774 | 2.174325767 | 2.178033417 | 2.178025553 | 2.105143581 | 2.18516075 | 2.188843846 | 2.188830744 | 0.010813807 | 0.010834983 | 0.010810429 | 0.010805191 | 77 | 100 | 25 | 48 | 0 | 4.62 | 1.6 | 0.35 | 0.042048 | 6.612048
rand | 36.66965497 | 0.882797929 | 2.191093496 | 0.016209359 | 2.151934532 | 0.016065703 | -0.039158964 | 0.000506827 | 35.35202217 | 37.41380451 | 37.53214501 | 36.38064817 | 2.219076873 | 2.183369064 | 2.179734258 | 2.182193789 | 2.179641075 | 2.143920157 | 2.140264471 | 2.143912424 | -0.039435798 | -0.039448907 | -0.039469787 | -0.038281365 | 53 | 16 | 17 | 53 | 111 | 3.18 | 0.256 | 0.238 | 0.046428 | 3.720428
bo | 38.49760721 | 0.815554847 | 2.173562931 | 0.008787584 | 2.145476664 | 0.009658513 | -0.028086267 | 0.001593273 | 37.88119453 | 39.74138682 | 38.70198352 | 37.66586395 | 2.188251256 | 2.169932552 | 2.171101601 | 2.164966313 | 2.161088286 | 2.14031593 | 2.145159427 | 2.135343012 | -0.02716297 | -0.029616622 | -0.025942174 | -0.029623301 | 65 | 48 | 0 | 74 | 63 | 3.9 | 0.768 | 0 | 0.064824 | 4.732824
bo | 18.71093142 | 0.359404218 | 2.196244787 | 0.037981719 | 2.165129497 | 0.035389011 | -0.03111529 | 0.003429689 | 18.74941676 | 18.96118651 | 18.11330007 | 19.01982235 | 2.137075916 | 2.19380233 | 2.213531107 | 2.240569794 | 2.108774492 | 2.164213744 | 2.183945678 | 2.203584075 | -0.028301424 | -0.029588586 | -0.029585429 | -0.036985719 | 54 | 19 | 113 | 50 | 14 | 3.24 | 0.304 | 1.582 | 0.0438 | 5.1698
bo | 31.58749345 | 1.314816088 | 2.192464092 | 0.040672414 | 2.2032986 | 0.040684091 | 0.010834508 | 1.72E-05 | 29.93363337 | 30.66338548 | 32.83921441 | 32.91374053 | 2.1226225 | 2.217390005 | 2.222308501 | 2.207535363 | 2.133434851 | 2.228215722 | 2.233150091 | 2.218393737 | 0.010812351 | 0.010825717 | 0.01084159 | 0.010858374 | 47 | 161 | 11 | 24 | 7 | 2.82 | 2.576 | 0.154 | 0.021024 | 5.571024
bo | 24.19684135 | 0.693258954 | 2.171951929 | 0.019788397 | 2.142649332 | 0.018938279 | -0.029302598 | 0.002008042 | 25.01317475 | 23.9606474 | 23.18845303 | 24.62509023 | 2.20553485 | 2.166126538 | 2.154963931 | 2.161182397 | 2.174698596 | 2.135277714 | 2.125378752 | 2.135242264 | -0.030836254 | -0.030848824 | -0.029585179 | -0.025940133 | 94 | 0 | 16 | 124 | 16 | 5.64 | 0 | 0.224 | 0.108624 | 5.972624
bo | 25.49835208 | 1.738720493 | 2.187021379 | 0.028441749 | 2.16478568 | 0.031743049 | -0.022235699 | 0.003966187 | 24.46188492 | 24.27892335 | 24.75723714 | 28.4953629 | 2.138350959 | 2.197502088 | 2.202384601 | 2.209847869 | 2.111203868 | 2.174082809 | 2.180128359 | 2.193727683 | -0.027147091 | -0.023419279 | -0.022256242 | -0.016120186 | 75 | 52 | 31 | 65 | 27 | 4.5 | 0.832 | 0.434 | 0.05694 | 5.82294
bo | 32.94717922 | 1.44885521 | 2.124781982 | 0.020901999 | 2.097661182 | 0.020074184 | -0.0271208 | 0.000990542 | 33.43770883 | 56.21770572 | 34.42479214 | 30.97903669 | 2.154305488 | 2.08052745 | 2.111289995 | 2.108750463 | 2.125968033 | 2.059520725 | 2.085378833 | 2.08163668 | -0.028337455 | -0.021006725 | -0.025911162 | -0.027113783 | 40 | 35 | 114 | 34 | 27 | 2.4 | 0.56 | 1.596 | 0.029784 | 4.585784
bo | 51.80552387 | 1.026510437 | 2.68178135 | 0.008989338 | 2.643935289 | 0.008760018 | -0.037846062 | 0.000511128 | 50.62242855 | 51.16043857 | 52.116322 | 53.32290637 | 2.671028175 | 2.674749472 | 2.690692015 | 2.690655739 | 2.632905653 | 2.637788481 | 2.652538161 | 2.65250886 | -0.038122522 | -0.036960991 | -0.038153854 | -0.038146879 | 5 | 81 | 92 | 0 | 72 | 0.3 | 1.296 | 1.288 | 0 | 2.884
bo | 32.5383046 | 2.714687214 | 2.113527426 | 0.00355917 | 2.075748227 | 0.003122837 | -0.0377792 | 0.000547301 | 20.6049831 | 34.70449393 | 34.20020681 | 28.71021306 | 2.127881212 | 2.118091158 | 2.109406865 | 2.113084256 | 2.102010514 | 2.07991719 | 2.072401613 | 2.074925877 | -0.025870698 | -0.038173968 | -0.037005252 | -0.038158379 | 12 | 0 | 192 | 0 | 46 | 0.72 | 0 | 2.688 | 0 | 3.408
bo | 31.85779496 | 0.278324389 | 2.278608803 | 0.001529237 | 2.149435471 | 0.000952661 | -0.129173332 | 0.001561366 | 24.43088656 | 31.58172717 | 31.75285431 | 32.2388034 | 2.297470111 | 2.279093036 | 2.28019206 | 2.276541314 | 2.159262113 | 2.148257624 | 2.150590833 | 2.149457956 | -0.138207998 | -0.130835412 | -0.129601227 | -0.127083358 | 5 | 6 | 40 | 18 | 181 | 0.3 | 0.096 | 0.56 | 0.015768 | 0.971768
bo | 43.27639817 | 7.755803111 | 2.104545568 | 0.004055652 | 2.077773156 | 0.004568909 | -0.026772412 | 0.000573328 | 58.63941408 | 54.22904027 | 37.2917011 | 38.30845315 | 2.135407537 | 2.109508774 | 2.104553426 | 2.099574505 | 2.113150861 | 2.083546741 | 2.077398671 | 2.072374057 | -0.022256676 | -0.025962033 | -0.027154755 | -0.027200448 | 34 | 24 | 142 | 16 | 34 | 2.04 | 0.384 | 1.988 | 0.014016 | 4.426016
bo | 69.79177698 | 3.21279182 | 2.159178633 | 0.001563563 | 2.12054584 | 0.001008967 | -0.038632794 | 0.000604021 | 47.87503041 | 65.50143839 | 70.64164978 | 73.23224277 | 2.168617634 | 2.157468036 | 2.161247393 | 2.158820471 | 2.129180104 | 2.119290542 | 2.121761019 | 2.120585958 | -0.03943753 | -0.038177494 | -0.039486374 | -0.038234513 | 28 | 0 | 77 | 28 | 117 | 1.68 | 0 | 1.078 | 0.024528 | 2.782528
bo | 63.1467623 | 3.447278678 | 2.159351049 | 0.003025415 | 2.1207085 | 0.002086817 | -0.03864255 | 0.001162106 | 86.55125165 | 64.43923427 | 58.4295642 | 66.57148844 | 2.23445117 | 2.163049967 | 2.159363903 | 2.155639278 | 2.194997575 | 2.123565722 | 2.119919746 | 2.118640031 | -0.039453595 | -0.039484245 | -0.039444157 | -0.036999247 | 59 | 21 | 19 | 139 | 12 | 3.54 | 0.336 | 0.266 | 0.121764 | 4.263764
bo | 32.30506289 | 2.330761163 | 2.792420321 | 0.002786863 | 2.667194447 | 0.003402025 | -0.125225874 | 0.003373171 | 28.34834863 | 33.46155035 | 33.06638666 | 34.34396591 | 2.793264553 | 2.789356574 | 2.790488368 | 2.79657179 | 2.662389798 | 2.66723238 | 2.667143857 | 2.672011754 | -0.130874755 | -0.122124194 | -0.123344511 | -0.124560036 | 8 | 0 | 25 | 90 | 127 | 0.48 | 0 | 0.35 | 0.07884 | 0.90884
bo | 42.4902134 | 2.673511021 | 2.233282727 | 0.193050833 | 2.244420255 | 0.192758115 | 0.011137528 | 0.000526975 | 40.53859071 | 42.68550083 | 46.77435516 | 39.96240688 | 2.049954073 | 2.558035939 | 2.162567585 | 2.162573311 | 2.062004304 | 2.56886083 | 2.173404107 | 2.173411779 | 0.012050231 | 0.010824891 | 0.010836522 | 0.010838468 | 130 | 46 | 18 | 52 | 4 | 7.8 | 0.736 | 0.252 | 0.045552 | 8.833552
bo | 60.97372959 | 4.133029199 | 2.781358713 | 0.001608263 | 2.648324256 | 0.011138837 | -0.133034458 | 0.010502723 | 57.98383074 | 60.082979 | 57.86108144 | 67.96702718 | 2.782382701 | 2.778575115 | 2.782216594 | 2.782260442 | 2.642878578 | 2.63904256 | 2.667350741 | 2.644025143 | -0.139504123 | -0.139532555 | -0.114865853 | -0.138235299 | 0 | 38 | 71 | 14 | 127 | 0 | 0.608 | 0.994 | 0.012264 | 1.614264
bo | 134.0914563 | 12.5889949 | 2.498663109 | 0.246826834 | 2.497948607 | 0.238987239 | -0.000714502 | 0.019508704 | 135.6907664 | 132.8149257 | 151.6739635 | 116.1861697 | 2.075458489 | 2.593850514 | 2.633231061 | 2.692112371 | 2.085379584 | 2.604737855 | 2.644062652 | 2.657614335 | 0.009921095 | 0.010887341 | 0.010831591 | -0.034498036 | 16 | 163 | 18 | 0 | 53 | 0.96 | 2.608 | 0.252 | 0 | 3.82
bo | 86.95986395 | 2.896498028 | 2.09802081 | 0.002529783 | 2.089720521 | 0.002654522 | -0.008300289 | 0.000580237 | 88.12653665 | 41.55367639 | 82.97598245 | 89.77707276 | 2.100877702 | 2.099696314 | 2.098457392 | 2.094727336 | 2.092155426 | 2.091015407 | 2.09097757 | 2.086028566 | -0.008722276 | -0.008680907 | -0.007479822 | -0.00869877 | 52 | 22 | 27 | 25 | 124 | 3.12 | 0.352 | 0.378 | 0.0219 | 3.8719
bo | 61.52546369 | 5.873028772 | 2.673133806 | 0.009121085 | 2.714487107 | 0.00928793 | 0.041353302 | 0.00043233 | 77.3071722 | 62.30210335 | 68.29859089 | 53.97569683 | 2.56181155 | 2.665103749 | 2.668406413 | 2.685891255 | 2.60348975 | 2.706763174 | 2.709148308 | 2.72754984 | 0.0416782 | 0.041659425 | 0.040741895 | 0.041658585 | 25 | 183 | 38 | 0 | 4 | 1.5 | 2.928 | 0.532 | 0 | 4.96
bo | 33.96816193 | 15.70966526 | 2.105272102 | 0.016564671 | 2.096583916 | 0.015566143 | -0.008688186 | 0.000998833 | 19.50500238 | 26.59484062 | 72.2008598 | 55.8046428 | 2.125349954 | 2.105685083 | 2.085989952 | 2.084781268 | 2.115434009 | 2.097005832 | 2.077325571 | 2.077311906 | -0.009915945 | -0.008679251 | -0.008664381 | -0.007469362 | 37 | 102 | 32 | 42 | 37 | 2.22 | 1.632 | 0.448 | 0.036792 | 4.336792
bo | 57.63279737 | 1.847379552 | 2.080567582 | 0.005402555 | 2.073382207 | 0.005161163 | -0.007185375 | 0.000544104 | 55.90066653 | 55.84059874 | 58.61120752 | 60.1787167 | 2.077430488 | 2.089792071 | 2.07624138 | 2.078806388 | 2.069968094 | 2.082273717 | 2.069997609 | 2.071289408 | -0.007462394 | -0.007518354 | -0.006243771 | -0.00751698 | 42 | 133 | 15 | 17 | 43 | 2.52 | 2.128 | 0.21 | 0.014892 | 4.872892
bo | 29.16027612 | 10.39212197 | 2.966780323 | 0.078936311 | 2.913611814 | 0.075439809 | -0.053168509 | 0.003499981 | 0 | 14.51199839 | 35.45229658 | 37.51653338 | 0 | 3.077270991 | 2.897741118 | 2.925328859 | 0 | 3.019177277 | 2.847461324 | 2.87419684 | 0 | -0.058093714 | -0.050279794 | -0.051132019 | 94 | 21 | 69 | 41 | 25 | 5.64 | 0.336 | 0.966 | 0.035916 | 6.977916
bo | 69.96097215 | 2.383162524 | 2.107891435 | 0.002518331 | 2.099199104 | 0.002526361 | -0.008692331 | 1.29E-05 | 112.4926214 | 67.25464356 | 69.57458634 | 73.05368656 | 2.034495685 | 2.104615541 | 2.110739497 | 2.108319267 | 2.076149693 | 2.095907213 | 2.102047689 | 2.099642409 | 0.041654008 | -0.008708328 | -0.008691808 | -0.008676858 | 41 | 72 | 0 | 10 | 127 | 2.46 | 1.152 | 0 | 0.00876 | 3.62076
bo | 0.065183042 | 0.092182743 | -0.217482426 | 0.307566596 | 0 | 0 | 0.217482426 | 0.307566596 | 0 | 6.449459479 | 0 | 0.195549127 | 0 | 0.106455249 | 0 | -0.652447277 | 0 | 0 | 0 | 0 | 0 | -0.106455249 | 0 | 0.652447277 | 77 | 11 | 134 | 0 | 28 | 4.62 | 0.176 | 1.876 | 0 | 6.672
bo | 86.74240142 | 2.466451788 | 2.737149131 | 0.004164513 | 2.663537866 | 0.005729109 | -0.073611265 | 0.002208945 | 82.82087863 | 86.53440272 | 88.36815224 | 89.24617208 | 2.743287689 | 2.732250413 | 2.738389957 | 2.734668464 | 2.672466775 | 2.656479888 | 2.66260975 | 2.66259505 | -0.070820914 | -0.075770525 | -0.075780207 | -0.072073414 | 0 | 150 | 20 | 13 | 67 | 0 | 2.4 | 0.28 | 0.011388 | 2.691388
bo | 34.24553482 | 1.308374627 | 2.047198729 | 0.002610267 | 2.058048084 | 0.002622563 | 0.010849354 | 2.60E-05 | 36.38124095 | 34.23219226 | 33.31424607 | 33.05446 | 2.045754968 | 2.051719317 | 2.045674166 | 2.045646466 | 2.056560291 | 2.062590397 | 2.056529895 | 2.056511751 | 0.010805323 | 0.01087108 | 0.010855729 | 0.010865285 | 109 | 70 | 31 | 34 | 6 | 6.54 | 1.12 | 0.434 | 0.029784 | 8.123784
bo | 41.04842163 | 0.34928582 | 2.130022119 | 0.001175353 | 2.091412759 | 0.000573938 | -0.03860936 | 0.000601526 | 40.8037852 | 40.79910072 | 41.54237897 | 59.85557458 | 2.129186236 | 2.12919581 | 2.13168431 | 2.140254046 | 2.091014485 | 2.090999408 | 2.092224383 | 2.110656492 | -0.038171751 | -0.038196402 | -0.039459927 | -0.029597554 | 33 | 46 | 76 | 83 | 12 | 1.98 | 0.736 | 1.064 | 0.072708 | 3.852708
bo | 55.77539008 | 2.600569912 | 2.147955035 | 0.001597121 | 2.109140163 | 0.002007983 | -0.038814872 | 0.000619232 | 60.19771598 | 54.93549322 | 54.41577923 | 53.55257189 | 2.148851552 | 2.148916273 | 2.148863252 | 2.145189062 | 2.110653652 | 2.10947163 | 2.110669778 | 2.105765591 | -0.0381979 | -0.039444643 | -0.038193474 | -0.039423471 | 34 | 58 | 22 | 117 | 19 | 2.04 | 0.928 | 0.308 | 0.102492 | 3.378492
bo | 42.97133627 | 0.280024306 | 2.104535073 | 0.001770025 | 2.078955623 | 0.001599342 | -0.025579451 | 0.003215714 | 42.49762447 | 43.04724564 | 43.12351514 | 43.21695984 | 2.107054712 | 2.104527668 | 2.104509335 | 2.102048579 | 2.076185501 | 2.079888419 | 2.079872104 | 2.079876467 | -0.030869211 | -0.024639249 | -0.024637231 | -0.022172112 | 63 | 70 | 45 | 64 | 8 | 3.78 | 1.12 | 0.63 | 0.056064 | 5.586064
bo | 32.88686366 | 2.56867522 | 2.059791922 | 0.003538334 | 2.070939382 | 0.003924851 | 0.01114746 | 0.000540365 | 34.48164155 | 32.26676764 | 35.78991588 | 29.00912956 | 2.060406936 | 2.064074151 | 2.060455536 | 2.054231065 | 2.071238882 | 2.076157109 | 2.071269744 | 2.065091792 | 0.010831946 | 0.012082958 | 0.010814208 | 0.010860727 | 145 | 9 | 40 | 14 | 42 | 8.7 | 0.144 | 0.56 | 0.012264 | 9.416264
bo | 42.88612253 | 0.528968347 | 2.136885226 | 0.000987454 | 2.098077749 | 0.001585315 | -0.038807476 | 0.000632641 | 42.18224038 | 42.82399321 | 42.86506568 | 43.67319084 | 2.135409376 | 2.137776197 | 2.136562335 | 2.137792994 | 2.095969317 | 2.099601558 | 2.097122159 | 2.099617963 | -0.039440059 | -0.038174639 | -0.039440176 | -0.038175031 | 32 | 61 | 60 | 91 | 6 | 1.92 | 0.976 | 0.84 | 0.079716 | 3.815716
bo | 44.03134242 | 2.546747292 | 2.192479557 | 0.002798905 | 2.118842792 | 0.007796655 | -0.073636766 | 0.005029437 | 47.82796352 | 44.62104736 | 42.72182959 | 40.95452921 | 2.187678364 | 2.193447392 | 2.194396389 | 2.194396084 | 2.105791004 | 2.119925499 | 2.124842295 | 2.124812369 | -0.08188736 | -0.073521893 | -0.069554094 | -0.069583715 | 12 | 63 | 68 | 87 | 20 | 0.72 | 1.008 | 0.952 | 0.076212 | 2.756212
bo | 39.04771647 | 0.797056592 | 2.10787429 | 0.001648103 | 2.082285917 | 0.002647273 | -0.025588373 | 0.001607631 | 37.78379826 | 39.23204705 | 39.18317435 | 39.99184623 | 2.106955045 | 2.106928767 | 2.106884789 | 2.110728557 | 2.078582378 | 2.082240459 | 2.082251689 | 2.08606914 | -0.028372667 | -0.024688308 | -0.0246331 | -0.024659417 | 80 | 73 | 34 | 38 | 25 | 4.8 | 1.168 | 0.476 | 0.033288 | 6.477288
bo | 98.6059812 | 3.017782378 | 2.127223407 | 0.005376155 | 2.099465841 | 0.005548777 | -0.027757566 | 0.000995735 | 100.9896518 | 101.0630904 | 98.73433573 | 93.63684688 | 2.133812568 | 2.124904907 | 2.119716837 | 2.130459315 | 2.106960811 | 2.095644164 | 2.092852722 | 2.102405668 | -0.026851757 | -0.029260743 | -0.026864115 | -0.028053647 | 28 | 184 | 14 | 21 | 3 | 1.68 | 2.944 | 0.196 | 0.018396 | 4.838396
bo | 69.05614336 | 2.484114667 | 2.125747527 | 0.003593373 | 2.101067373 | 0.001704099 | -0.024680154 | 0.002946383 | 73.09842424 | 69.06795562 | 67.2793894 | 66.77880416 | 2.119621342 | 2.12675385 | 2.12830733 | 2.128307584 | 2.09897275 | 2.103592956 | 2.101467087 | 2.100236698 | -0.020648592 | -0.023160894 | -0.026840243 | -0.028070886 | 53 | 40 | 30 | 42 | 85 | 3.18 | 0.64 | 0.42 | 0.036792 | 4.276792
bo | 72.46644549 | 1.102564601 | 2.10259451 | 0.003058045 | 2.084281103 | 0.004362889 | -0.018313408 | 0.002036368 | 74.35053981 | 71.98200586 | 71.54459899 | 71.9886373 | 2.098096565 | 2.105889592 | 2.101523511 | 2.104868373 | 2.077092355 | 2.088865972 | 2.085741156 | 2.085424927 | -0.02100421 | -0.01702362 | -0.015782355 | -0.019443446 | 72 | 65 | 18 | 16 | 79 | 4.32 | 1.04 | 0.252 | 0.014016 | 5.626016
bo | 57.61031589 | 0.864931261 | 2.109232767 | 0.002600875 | 2.088874997 | 0.002318153 | -0.02035777 | 0.001018639 | 59.05870061 | 57.40370215 | 57.19057617 | 56.78828464 | 2.104814972 | 2.109990869 | 2.111429973 | 2.110695253 | 2.085417245 | 2.088129323 | 2.090703893 | 2.091249528 | -0.019397727 | -0.021861546 | -0.02072608 | -0.019445725 | 104 | 5 | 11 | 107 | 23 | 6.24 | 0.08 | 0.154 | 0.093732 | 6.567732
bo | 84.6671014 | 2.050485908 | 2.101235196 | 0.016197078 | 2.087289669 | 0.003589212 | -0.013945527 | 0.014539594 | 88.18325653 | 83.94837807 | 83.38074063 | 83.15603036 | 2.07424586 | 2.103013678 | 2.113856145 | 2.113825102 | 2.085424462 | 2.082320309 | 2.090723774 | 2.090690132 | 0.011178602 | -0.020693369 | -0.023132371 | -0.02313497 | 25 | 125 | 31 | 15 | 54 | 1.5 | 2 | 0.434 | 0.01314 | 3.94714
bo | 77.76755101 | 0.816616344 | 2.061849927 | 0.001114991 | 2.072065338 | 0.00153453 | 0.010215411 | 0.000551947 | 79.12533885 | 77.56040672 | 77.43611664 | 76.94834182 | 2.063142857 | 2.062276056 | 2.061896484 | 2.060084311 | 2.074314092 | 2.0721657 | 2.071783244 | 2.069998315 | 0.011171235 | 0.009889644 | 0.00988676 | 0.009914004 | 24 | 149 | 34 | 22 | 21 | 1.44 | 2.384 | 0.476 | 0.019272 | 4.319272
bo | 73.23793683 | 2.296797594 | 2.067698526 | 0.003176331 | 2.077591009 | 0.003190133 | 0.009892484 | 1.63E-05 | 77.09591014 | 72.83891339 | 71.7031049 | 71.31381887 | 2.072962024 | 2.067443033 | 2.06534709 | 2.065041956 | 2.08287485 | 2.077341589 | 2.075237971 | 2.074909627 | 0.009912826 | 0.009898556 | 0.009890881 | 0.009867671 | 42 | 101 | 49 | 8 | 50 | 2.52 | 1.616 | 0.686 | 0.007008 | 4.829008
bo | 79.81906984 | 1.221466974 | 2.15703444 | 0.000715074 | 2.117576438 | 0.00137778 | -0.039458002 | 0.00107552 | 81.92970726 | 79.03270786 | 79.25158427 | 79.06227996 | 2.157789417 | 2.156936996 | 2.157496136 | 2.15591521 | 2.119934433 | 2.116478259 | 2.117075759 | 2.116817301 | -0.037854984 | -0.040458737 | -0.040420377 | -0.039097909 | 13 | 61 | 14 | 49 | 113 | 0.78 | 0.976 | 0.196 | 0.042924 | 1.994924
bo | 55.47922675 | 1.731654865 | 2.103921906 | 0.008450542 | 2.094260697 | 0.003634247 | -0.00966121 | 0.012041545 | 58.22098368 | 55.61252795 | 54.44576099 | 53.63763436 | 2.089345297 | 2.107651336 | 2.109809081 | 2.108881912 | 2.100521805 | 2.091880042 | 2.09278579 | 2.091855151 | 0.011176508 | -0.015771294 | -0.017023291 | -0.017026761 | 19 | 33 | 116 | 0 | 82 | 1.14 | 0.528 | 1.624 | 0 | 3.292
bo | 60.97390646 | 1.240775107 | 2.069359883 | 0.002177139 | 2.079569831 | 0.002699662 | 0.010209948 | 0.000548589 | 63.0565851 | 60.72216905 | 59.85719404 | 60.25967765 | 2.072928382 | 2.068357438 | 2.067094933 | 2.069058781 | 2.084088376 | 2.078251051 | 2.077001182 | 2.078938715 | 0.011159994 | 0.009893613 | 0.009906249 | 0.009879934 | 98 | 33 | 17 | 54 | 48 | 5.88 | 0.528 | 0.238 | 0.047304 | 6.693304
bo | 36.16078619 | 0.686933754 | 2.080209476 | 0.000363929 | 2.065386111 | 0.000711691 | -0.014823365 | 0.001052382 | 37.3290555 | 35.89251007 | 35.55963933 | 35.86193987 | 2.07977432 | 2.080529273 | 2.080607372 | 2.07992694 | 2.066532612 | 2.06477121 | 2.064810351 | 2.065430271 | -0.013241708 | -0.015758063 | -0.015797021 | -0.014496669 | 32 | 11 | 186 | 0 | 21 | 1.92 | 0.176 | 2.604 | 0 | 4.7
bo | 41.86651611 | 0.326756678 | 2.613046343 | 0.001966942 | 2.573262166 | 0.001850874 | -0.039784177 | 0.001117662 | 42.12598466 | 42.19992098 | 41.76092953 | 41.37922929 | 2.610601843 | 2.615520611 | 2.611731955 | 2.614330963 | 2.570172357 | 2.575097768 | 2.573883608 | 2.573894932 | -0.040429486 | -0.040422843 | -0.037848347 | -0.040436031 | 0 | 41 | 197 | 10 | 2 | 0 | 0.656 | 2.758 | 0.00876 | 3.42276
bo | 49.27580267 | 0.783338391 | 2.043374336 | 0.000876756 | 2.053274172 | 0.000872784 | 0.009899836 | 1.75E-05 | 50.62408227 | 48.94788 | 48.70035234 | 48.83089605 | 2.044050556 | 2.042204697 | 2.042870133 | 2.044371959 | 2.05395062 | 2.052128767 | 2.052744612 | 2.05427269 | 0.009900064 | 0.00992407 | 0.009874479 | 0.009900731 | 80 | 54 | 64 | 33 | 19 | 4.8 | 0.864 | 0.896 | 0.028908 | 6.588908
bo | 71.77991045 | 0.584422553 | 2.110755836 | 0.001339362 | 2.091007537 | 0.001062085 | -0.019748299 | 0.001811207 | 72.70632901 | 71.75197169 | 71.55819417 | 71.10314694 | 2.109759357 | 2.109424955 | 2.110996737 | 2.112842295 | 2.092754225 | 2.089999898 | 2.090344122 | 2.090931902 | -0.017005132 | -0.019425057 | -0.020652615 | -0.021910393 | 71 | 47 | 6 | 119 | 7 | 4.26 | 0.752 | 0.084 | 0.104244 | 5.200244
bo | 20.89682841 | 1.452645659 | 3.031749445 | 0.063315028 | 2.91855264 | 0.054580091 | -0.113196805 | 0.009130669 | 20.92078939 | 18.59744612 | 22.56567629 | 21.50340186 | 2.923827255 | 3.061160228 | 3.085853672 | 3.056156624 | 2.825257463 | 2.947987579 | 2.96286167 | 2.938103847 | -0.098569792 | -0.113172649 | -0.122992002 | -0.118052777 | 0 | 13 | 223 | 7 | 7 | 0 | 0.208 | 3.122 | 0.006132 | 3.336132
bo | 32.78958392 | 1.528848387 | 2.598948043 | 0.0105023 | 2.560783697 | 0.008735314 | -0.038164347 | 0.002384603 | 30.18263292 | 33.27097619 | 33.67547688 | 34.02924968 | 2.612799681 | 2.600483802 | 2.599272475 | 2.583236216 | 2.573744607 | 2.560132205 | 2.560154038 | 2.549103938 | -0.039055074 | -0.040351597 | -0.039118437 | -0.034132278 | 0 | 0 | 234 | 0 | 16 | 0 | 0 | 3.276 | 0 | 3.276
bo | 33.40404285 | 0.381769722 | 2.596190353 | 0.009445577 | 2.535859184 | 0.009704686 | -0.060331169 | 0.002804113 | 33.02020743 | 34.03737947 | 33.23792711 | 33.32065737 | 2.607707362 | 2.581485724 | 2.598994039 | 2.596574286 | 2.544283596 | 2.519356062 | 2.539279198 | 2.54051788 | -0.063423766 | -0.062129662 | -0.059714841 | -0.056056406 | 0 | 10 | 220 | 16 | 4 | 0 | 0.16 | 3.08 | 0.014016 | 3.254016
bo | 36.48210689 | 0.531115099 | 2.019746224 | 0.001742447 | 2.040403912 | 0.002690595 | 0.020657689 | 0.001535927 | 36.04106259 | 36.84333169 | 37.15452908 | 35.88950419 | 2.022561173 | 2.017985848 | 2.019750707 | 2.018687166 | 2.044689843 | 2.040135001 | 2.039501629 | 2.037289176 | 0.02212867 | 0.022149153 | 0.019750922 | 0.01860201 | 200 | 0 | 13 | 33 | 4 | 12 | 0 | 0.182 | 0.028908 | 12.210908
bo | 5.404479617 | 7.643088371 | 0.700405643 | 0.990523159 | 1.042367787 | 1.474130661 | 0.341962144 | 0.483607502 | 0 | 18.87276718 | 0 | 16.21343885 | 2.101216929 | 0 | 0 | 0 | 3.127103361 | 0 | 0 | 0 | 1.025886432 | 0 | 0 | 0 | 5 | 16 | 209 | 0 | 20 | 0.3 | 0.256 | 2.926 | 0 | 3.482
bo | 66.65012748 | 2.235935285 | 2.142717992 | 0.002730482 | 2.118096988 | 0.003553759 | -0.024621004 | 0.001361635 | 65.55955881 | 63.56787831 | 68.18798277 | 69.28509001 | 2.14717259 | 2.141639656 | 2.139781601 | 2.142278121 | 2.124112592 | 2.117321081 | 2.115484231 | 2.11547005 | -0.023059998 | -0.024318575 | -0.02429737 | -0.026808071 | 27 | 41 | 89 | 75 | 18 | 1.62 | 0.656 | 1.246 | 0.0657 | 3.5877
bo | 92.48220979 | 5.418075497 | 2.620698422 | 0.003617003 | 2.588043818 | 0.004942134 | -0.032654604 | 0.004134449 | 83.38938279 | 93.73792389 | 95.2926872 | 97.50884528 | 2.61922487 | 2.626531127 | 2.620340648 | 2.616697041 | 2.580078807 | 2.593579491 | 2.589834182 | 2.588682792 | -0.039146063 | -0.032951636 | -0.030506466 | -0.028014249 | 0 | 151 | 72 | 5 | 22 | 0 | 2.416 | 1.008 | 0.00438 | 3.42838
bo | 82.96040397 | 0.432594867 | 2.149688398 | 0.001669236 | 2.12039939 | 0.001323753 | -0.029289008 | 0.002939328 | 82.8850178 | 82.88721955 | 83.63738223 | 82.43199629 | 2.146797454 | 2.150675519 | 2.150664374 | 2.150616245 | 2.12251991 | 2.118870618 | 2.120118556 | 2.120088474 | -0.024277544 | -0.031804901 | -0.030545818 | -0.030527771 | 51 | 15 | 0 | 165 | 19 | 3.06 | 0.24 | 0 | 0.14454 | 3.44454
bo | 50.07692017 | 1.066100353 | 2.586102836 | 0.005178914 | 2.552523441 | 0.001758425 | -0.033579395 | 0.004809141 | 48.79695473 | 49.46827738 | 50.40717961 | 51.63526897 | 2.594579473 | 2.581023348 | 2.58301507 | 2.585793452 | 2.554199594 | 2.554189694 | 2.550078772 | 2.551625703 | -0.040379879 | -0.026833654 | -0.032936298 | -0.034167749 | 0 | 32 | 185 | 9 | 24 | 0 | 0.512 | 2.59 | 0.007884 | 3.109884
bo | 47.13449989 | 0.397318327 | 2.592017499 | 0.00934483 | 2.534108721 | 0.006069013 | -0.057908779 | 0.003296485 | 47.36906419 | 46.46534498 | 47.22098194 | 47.48260844 | 2.607715594 | 2.584329647 | 2.585594923 | 2.590429833 | 2.544296192 | 2.529495384 | 2.529487433 | 2.533155874 | -0.063419402 | -0.054834263 | -0.05610749 | -0.057273959 | 0 | 14 | 189 | 29 | 18 | 0 | 0.224 | 2.646 | 0.025404 | 2.895404
bo | 86.68750462 | 0.918130947 | 2.072486436 | 0.001700101 | 2.082389422 | 0.001716866 | 0.009902986 | 1.85E-05 | 88.21183942 | 86.60375799 | 86.00964012 | 85.92478096 | 2.075335946 | 2.072236203 | 2.071208339 | 2.071165256 | 2.085263601 | 2.082150245 | 2.081091821 | 2.081052022 | 0.009927655 | 0.009914042 | 0.009883482 | 0.009886766 | 59 | 89 | 25 | 33 | 44 | 3.54 | 1.424 | 0.35 | 0.028908 | 5.342908
bo | 43.17937659 | 0.364277854 | 2.094929582 | 0.007171932 | 2.07395878 | 0.005663472 | -0.020970802 | 0.003613212 | 43.71162392 | 43.02880502 | 43.26421623 | 42.71286117 | 2.105708391 | 2.09687441 | 2.090122739 | 2.087012787 | 2.078913888 | 2.07988989 | 2.070673638 | 2.066357704 | -0.026794503 | -0.01698452 | -0.019449101 | -0.020655083 | 63 | 42 | 82 | 36 | 27 | 3.78 | 0.672 | 1.148 | 0.031536 | 5.631536
bo | 59.06379058 | 3.050685408 | 2.079507657 | 0.006244209 | 2.063725976 | 0.002897508 | -0.015781681 | 0.003974128 | 61.84370236 | 53.90158123 | 60.33475208 | 60.17512663 | 2.088532562 | 2.071420199 | 2.076957435 | 2.081120433 | 2.066610637 | 2.060520391 | 2.061153887 | 2.066618989 | -0.021921925 | -0.010899808 | -0.015803548 | -0.014501444 | 49 | 100 | 39 | 47 | 15 | 2.94 | 1.6 | 0.546 | 0.041172 | 5.127172
bo | 60.27745533 | 2.15123558 | 2.79713574 | 0.036772853 | 2.677858921 | 0.044165948 | -0.119276819 | 0.010312732 | 60.59866092 | 56.67129493 | 61.8557916 | 61.98407387 | 2.73890953 | 2.837204181 | 2.817357942 | 2.795071305 | 2.6035623 | 2.717890984 | 2.701808088 | 2.688174311 | -0.13534723 | -0.119313197 | -0.115549854 | -0.106896994 | 0 | 105 | 94 | 43 | 8 | 0 | 1.68 | 1.316 | 0.037668 | 3.033668
bo | 61.49194704 | 4.355646826 | 2.154387081 | 0.01368792 | 2.125713892 | 0.005373716 | -0.028673189 | 0.008635013 | 65.41907808 | 54.11181984 | 63.35337127 | 63.08351898 | 2.138649026 | 2.142916084 | 2.168002799 | 2.167980413 | 2.117966238 | 2.123480807 | 2.131290303 | 2.13011822 | -0.020682788 | -0.019435277 | -0.036712496 | -0.037862193 | 43 | 0 | 0 | 107 | 100 | 2.58 | 0 | 0 | 0.093732 | 2.673732
bo | 13.01499062 | 7.53929528 | 0 | 0 | 0 | 0 | 0 | 0 | 32.63896876 | 8.451942321 | 6.951132647 | 23.64189688 | 2.046111542 | 0 | 0 | 0 | 2.057322934 | 0 | 0 | 0 | 0.011211392 | 0 | 0 | 0 | 96 | 22 | 113 | 5 | 14 | 5.76 | 0.352 | 1.582 | 0.00438 | 7.69838
bo | 50.52984843 | 0.696029916 | 2.184520142 | 0.010233773 | 2.126516198 | 0.002149758 | -0.058003944 | 0.010169515 | 50.00694885 | 51.43802766 | 49.71858235 | 50.95583486 | 2.167070819 | 2.193263581 | 2.189094048 | 2.18865212 | 2.126655256 | 2.129817855 | 2.125703116 | 2.123888564 | -0.040415563 | -0.063445726 | -0.063390932 | -0.064763556 | 14 | 27 | 18 | 102 | 89 | 0.84 | 0.432 | 0.252 | 0.089352 | 1.613352
bo | 77.99352424 | 0.529834237 | 2.148786136 | 0.002000009 | 2.110873167 | 0.002613092 | -0.037912969 | 0.000992524 | 75.36784972 | 78.71087264 | 77.82231986 | 77.44738022 | 1.466315751 | 2.146429789 | 2.148609401 | 2.151319217 | 1.427208879 | 2.107286283 | 2.111896499 | 2.113436719 | -0.039106872 | -0.039143506 | -0.036712902 | -0.037882498 | 9 | 106 | 11 | 52 | 72 | 0.54 | 1.696 | 0.154 | 0.045552 | 2.435552
bo | 48.83707797 | 0.107449188 | 2.150509785 | 0.002086547 | 2.110741068 | 0.00250553 | -0.039768717 | 0.000651325 | 48.87168229 | 48.99475995 | 48.7695113 | 48.71235832 | 2.154114971 | 2.149168117 | 2.149544641 | 2.149211412 | 2.115009213 | 2.110038677 | 2.109104829 | 2.108811554 | -0.039105758 | -0.03912944 | -0.040439812 | -0.040399858 | 40 | 7 | 32 | 123 | 48 | 2.4 | 0.112 | 0.448 | 0.107748 | 3.067748
bo | 50.21926481 | 0.546562651 | 2.638566148 | 0.005107688 | 2.567202739 | 0.007603873 | -0.071363409 | 0.002737345 | 50.90136321 | 50.15135407 | 49.39427157 | 50.43007037 | 2.634577044 | 2.647212992 | 2.635048629 | 2.637425925 | 2.560362158 | 2.580093746 | 2.564184412 | 2.564170639 | -0.074214886 | -0.067119246 | -0.070864217 | -0.073255286 | 0 | 86 | 108 | 50 | 6 | 0 | 1.376 | 1.512 | 0.0438 | 2.9318
bo | 71.00451643 | 0.816976676 | 1.945090537 | 0.246954243 | 1.921527971 | 0.24579748 | -0.023562565 | 0.001156763 | 70.88997015 | 69.8534374 | 71.66630633 | 71.49380557 | 1.4817577 | 1.595845246 | 2.120339592 | 2.119086772 | 1.462369057 | 1.573918584 | 2.095955103 | 2.094710227 | -0.019388643 | -0.021926662 | -0.024384489 | -0.024376545 | 12 | 151 | 23 | 50 | 14 | 0.72 | 2.416 | 0.322 | 0.0438 | 3.5018
bo | 27.8871112 | 0.410377634 | 2.092938432 | 0.001486842 | 2.070649082 | 0.002985413 | -0.02228935 | 0.001506423 | 28.45518679 | 27.89736664 | 27.50020312 | 27.70594368 | 2.090873693 | 1.412128479 | 2.093626285 | 2.094315317 | 2.066572536 | 1.395161508 | 2.071735846 | 2.073638864 | -0.024301157 | -0.016966971 | -0.021890439 | -0.020676453 | 18 | 8 | 194 | 17 | 13 | 1.08 | 0.128 | 2.716 | 0.014892 | 3.938892
bo | 24.97197153 | 0.116755044 | 2.081603798 | 0.001854242 | 2.063414675 | 0.002000022 | -0.018189123 | 0.000871459 | 24.79732357 | 24.96164057 | 25.00610979 | 25.12281218 | 2.079005303 | 2.084241211 | 2.081732606 | 2.08143607 | 2.060821758 | 2.066046333 | 2.062311155 | 2.064479452 | -0.018183545 | -0.018194878 | -0.019421451 | -0.016956618 | 24 | 6 | 205 | 11 | 4 | 1.44 | 0.096 | 2.87 | 0.009636 | 4.415636
bo | 55.74071227 | 0.874795875 | 2.148870769 | 0.001932774 | 2.109110659 | 0.003042409 | -0.03976011 | 0.001122889 | 57.20294881 | 54.908329 | 55.29985688 | 55.55171437 | 2.152164355 | 2.148289058 | 2.1473158 | 2.147713864 | 2.114348658 | 2.107873933 | 2.106946026 | 2.107274019 | -0.037815697 | -0.040415125 | -0.040369774 | -0.040439845 | 16 | 58 | 28 | 138 | 10 | 0.96 | 0.928 | 0.392 | 0.120888 | 2.400888
bo | 55.69263784 | 3.823733867 | 2.140728923 | 0.009960952 | 2.108667936 | 0.008929644 | -0.032060987 | 0.010172784 | 58.81400363 | 60.15702428 | 51.761426 | 52.03809744 | 2.157488188 | 2.131284356 | 2.137240491 | 2.136902655 | 2.118347708 | 2.11677935 | 2.100546284 | 2.098998402 | -0.03914048 | -0.014505006 | -0.036694207 | -0.037904253 | 12 | 52 | 76 | 34 | 76 | 0.72 | 0.832 | 1.064 | 0.029784 | 2.645784
bo | 54.96656308 | 1.393393438 | 2.139078947 | 0.012621504 | 2.119016365 | 0.005051478 | -0.020062582 | 0.007816488 | 57.19196226 | 53.50685491 | 54.14219165 | 55.02524349 | 2.159394303 | 2.139555743 | 2.130696779 | 2.126668962 | 2.127591588 | 2.11771542 | 2.114940338 | 2.115818113 | -0.031802715 | -0.021840323 | -0.015756441 | -0.010850849 | 21 | 34 | 90 | 26 | 79 | 1.26 | 0.544 | 1.26 | 0.022776 | 3.086776
bo | 62.8581674 | 0.238065146 | 2.138479968 | 0.000590417 | 2.110405176 | 0.000575468 | -0.028074792 | 0.000871908 | 63.11710957 | 63.03801397 | 62.76334519 | 62.51420088 | 2.138057727 | 2.138732471 | 2.13931913 | 2.137810543 | 2.111205756 | 2.1106769 | 2.110001263 | 2.109736785 | -0.026851971 | -0.028055571 | -0.029317867 | -0.028073758 | 65 | 10 | 17 | 11 | 147 | 3.9 | 0.16 | 0.238 | 0.009636 | 4.307636
bo | 51.534199 | 0.68338513 | 2.651560473 | 0.013261465 | 2.564352958 | 0.013638461 | -0.087207515 | 0.00161212 | 50.90021057 | 52.31771974 | 52.10790601 | 50.81095967 | 2.634960175 | 2.670624963 | 2.655869364 | 2.64478739 | 2.545564478 | 2.58251158 | 2.570194623 | 2.559141152 | -0.089395697 | -0.088113383 | -0.085674741 | -0.085646238 | 0 | 58 | 94 | 56 | 42 | 0 | 0.928 | 1.316 | 0.049056 | 2.293056
bo | 43.50927743 | 1.297181514 | 2.663852966 | 0.008840244 | 2.55204333 | 0.007371387 | -0.111809636 | 0.004887588 | 41.28412683 | 44.39503852 | 44.40018417 | 43.95776021 | 2.675061593 | 2.655192958 | 2.655205635 | 2.669951677 | 2.564176034 | 2.544311994 | 2.549256426 | 2.550428864 | -0.110885559 | -0.110880964 | -0.105949209 | -0.119522813 | 0 | 28 | 93 | 79 | 50 | 0 | 0.448 | 1.302 | 0.069204 | 1.819204
bo | 21.70075068 | 7.445682489 | 2.686968231 | 0.022221167 | 2.549003116 | 0.020150399 | -0.137965114 | 0.002655654 | 32.0192403 | 36.50636811 | 14.72385339 | 18.35915834 | 2.712993096 | 2.688255976 | 2.689210311 | 2.658701285 | 2.573783984 | 2.555190926 | 2.548798303 | 2.524427062 | -0.139209112 | -0.13306505 | -0.140412008 | -0.134274223 | 0 | 34 | 0 | 44 | 172 | 0 | 0.544 | 0 | 0.038544 | 0.582544
bo | 53.11728054 | 1.948315038 | 2.122347853 | 0.000502704 | 2.090493151 | 0.000540379 | -0.031854702 | 0.00015396 | 50.36971782 | 55.73521491 | 54.67014723 | 54.31197657 | 2.121826627 | 1.503782082 | 2.123027165 | 2.122189767 | 2.090103159 | 1.472002286 | 2.091257308 | 2.090118986 | -0.031723468 | -0.031779796 | -0.031769857 | -0.032070781 | 10 | 63 | 90 | 86 | 1 | 0.6 | 1.008 | 1.26 | 0.075336 | 2.943336
bo | 29.90310723 | 0.675405543 | 2.672960428 | 0.019477062 | 2.640041162 | 0.017058411 | -0.032919266 | 0.005435266 | 29.58927189 | 30.75851813 | 30.28340244 | 28.98123646 | 2.70591368 | 2.666600407 | 2.663991461 | 2.655336165 | 2.666841718 | 2.642288736 | 2.628578087 | 2.622456108 | -0.039071962 | -0.024311671 | -0.035413374 | -0.032880057 | 0 | 8 | 231 | 6 | 5 | 0 | 0.128 | 3.234 | 0.005256 | 3.367256
bo | 58.57180748 | 1.277401609 | 2.10498689 | 0.001586741 | 2.084827913 | 0.000397722 | -0.020158977 | 0.001874597 | 59.77305191 | 56.92252588 | 57.73198094 | 59.85967117 | 2.102345028 | 2.106335871 | 2.105166406 | 2.106100255 | 2.085344731 | 2.084436004 | 2.084445899 | 2.085085017 | -0.017000297 | -0.021899867 | -0.020720507 | -0.021015238 | 78 | 22 | 38 | 43 | 69 | 4.68 | 0.352 | 0.532 | 0.037668 | 5.601668
bo | 30.09878828 | 0.603183399 | 2.032710044 | 0.002918587 | 2.042603558 | 0.002924195 | 0.009893514 | 8.34E-06 | 30.40697655 | 30.64802351 | 30.25790897 | 29.08224408 | 2.028070646 | 2.032399269 | 2.035501279 | 2.034868981 | 2.037959019 | 2.042281982 | 2.045400761 | 2.044772469 | 0.009888373 | 0.009882713 | 0.009899482 | 0.009903488 | 145 | 10 | 45 | 49 | 1 | 8.7 | 0.16 | 0.63 | 0.042924 | 9.532924
bo | 55.18546163 | 0.563503243 | 2.078073705 | 0.010935199 | 2.068991662 | 0.001079372 | -0.009082043 | 0.010949701 | 54.43688344 | 54.85223517 | 55.64395097 | 55.80877693 | 2.059210264 | 2.084246032 | 2.083030904 | 2.08580762 | 2.069072082 | 2.06970207 | 2.06721127 | 2.069981226 | 0.009861818 | -0.014543962 | -0.015819634 | -0.015826394 | 72 | 60 | 55 | 19 | 44 | 4.32 | 0.96 | 0.77 | 0.016644 | 6.066644
bo | 30.86079991 | 0.959864607 | 2.022959732 | 0.002803825 | 2.033156999 | 0.003092872 | 0.010197267 | 0.000552193 | 29.19913289 | 31.36596632 | 31.42715426 | 31.45094618 | 2.018522074 | 2.022579268 | 2.025391553 | 2.025346033 | 2.028451703 | 2.032419554 | 2.03525866 | 2.036498077 | 0.009929629 | 0.009840286 | 0.009867107 | 0.011152044 | 181 | 55 | 6 | 0 | 8 | 10.86 | 0.88 | 0.084 | 0 | 11.824
bo | 37.36081721 | 0.320608514 | 2.632012636 | 0.008125839 | 2.542102934 | 0.008476516 | -0.089909702 | 0.000546957 | 36.93880165 | 37.81783439 | 37.45190941 | 37.23472339 | 2.64352545 | 2.628698997 | 2.634507695 | 2.621318403 | 2.554145836 | 2.539323703 | 2.544243907 | 2.53069829 | -0.089379614 | -0.089375294 | -0.090263788 | -0.090620113 | 0 | 36 | 10 | 168 | 36 | 0 | 0.576 | 0.14 | 0.147168 | 0.863168
bo | 91.29782377 | 0.502185443 | 2.097558178 | 0.002232496 | 2.074031058 | 0.001688355 | -0.02352712 | 0.000585312 | 89.10582892 | 90.73881731 | 91.19796021 | 91.95669379 | 1.564074054 | 2.095237016 | 2.096865328 | 2.100572191 | 1.573943915 | 2.07210698 | 2.073768656 | 2.076217538 | 0.009869861 | -0.023130036 | -0.023096672 | -0.024354653 | 5 | 196 | 19 | 21 | 9 | 0.3 | 3.136 | 0.266 | 0.018396 | 3.720396
bo | 23.11941875 | 0.196869515 | 2.657833232 | 0.00638102 | 2.567631314 | 0.005954331 | -0.090201918 | 0.000550735 | 23.45134711 | 23.05953548 | 23.02956823 | 22.93722417 | 2.663832521 | 2.664096575 | 2.65419818 | 2.649205652 | 2.573319254 | 2.573553898 | 2.563694796 | 2.559957307 | -0.090513267 | -0.090542677 | -0.090503384 | -0.089248345 | 0 | 0 | 57 | 112 | 81 | 0 | 0 | 0.798 | 0.098112 | 0.896112
bo | 49.83248806 | 0.719779079 | 2.142107034 | 0.001196426 | 2.102313256 | 0.001513937 | -0.039793778 | 0.000657411 | 50.97884486 | 49.86629697 | 49.068257 | 49.41655342 | 2.143307449 | 2.141568974 | 2.140401834 | 2.14314988 | 2.104172174 | 2.102431487 | 2.099956488 | 2.102692875 | -0.039135275 | -0.039137487 | -0.040445346 | -0.040457005 | 5 | 39 | 82 | 43 | 81 | 0.3 | 0.624 | 1.148 | 0.037668 | 2.109668
bo | 61.96531002 | 0.661719569 | 2.099665706 | 0.000666758 | 2.078673462 | 0.001398961 | -0.020992244 | 0.001034836 | 62.41834497 | 62.01378875 | 60.87248955 | 62.55661681 | 2.099604759 | 2.098656479 | 2.10050359 | 2.099897997 | 2.080181421 | 2.07672569 | 2.079805481 | 2.077981256 | -0.019423338 | -0.021930789 | -0.020698109 | -0.021916741 | 28 | 111 | 41 | 43 | 27 | 1.68 | 1.776 | 0.574 | 0.037668 | 4.067668
bo | 59.21088625 | 0.767932149 | 2.144962479 | 0.002044711 | 2.116891552 | 0.001715769 | -0.028070926 | 0.0021348 | 60.1808802 | 59.7058609 | 58.70192429 | 58.25487961 | 2.146676132 | 2.142926717 | 2.147313346 | 2.142933719 | 2.119838085 | 2.116086573 | 2.115544839 | 2.116096712 | -0.026838047 | -0.026840144 | -0.031768507 | -0.026837007 | 49 | 12 | 22 | 33 | 134 | 2.94 | 0.192 | 0.308 | 0.028908 | 3.468908
bo | 41.8859496 | 0.143862947 | 2.132425081 | 0.000974996 | 2.094222308 | 0.000488644 | -0.038202773 | 0.00100077 | 41.64215391 | 41.94566496 | 42.01568023 | 41.94029931 | 2.133847707 | 2.132524372 | 2.132216673 | 2.131111571 | 2.094720404 | 2.093411317 | 2.094365829 | 2.09439168 | -0.039127303 | -0.039113055 | -0.037850844 | -0.036719891 | 7 | 32 | 117 | 44 | 50 | 0.42 | 0.512 | 1.638 | 0.038544 | 2.608544
bo | 15.08401695 | 0.210340585 | 2.644469514 | 0.004162884 | 2.534374059 | 0.005843725 | -0.110095455 | 0.002639238 | 15.37562556 | 15.19269146 | 14.88648543 | 14.88126534 | 2.649835471 | 2.639831529 | 2.641043744 | 2.647167312 | 2.543988518 | 2.529101635 | 2.530341112 | 2.534064972 | -0.105846953 | -0.110729894 | -0.110702632 | -0.11310234 | 0 | 6 | 25 | 161 | 58 | 0 | 0.096 | 0.35 | 0.141036 | 0.587036
bo | 74.17158835 | 0.474230558 | 2.620103204 | 0.00809088 | 2.555178703 | 0.006131438 | -0.064924501 | 0.00206543 | 74.13832399 | 73.49151077 | 74.2269803 | 74.82953834 | 2.633694712 | 2.616550189 | 2.617740147 | 2.612427768 | 2.565350786 | 2.551792566 | 2.554277354 | 2.549294106 | -0.068343926 | -0.064757623 | -0.063462793 | -0.063133662 | 0 | 135 | 33 | 40 | 42 | 0 | 2.16 | 0.462 | 0.03504 | 2.65704
bo | 61.91717297 | 1.106536682 | 2.124252136 | 0.002589801 | 2.091267896 | 0.003944692 | -0.032984239 | 0.001732737 | 63.68561372 | 61.63940675 | 60.63234443 | 61.71132697 | 2.124633768 | 2.126380082 | 2.126079998 | 2.119914694 | 2.094082047 | 2.093407533 | 2.093119679 | 2.084462326 | -0.030551721 | -0.032972549 | -0.032960319 | -0.035452368 | 10 | 68 | 97 | 47 | 28 | 0.6 | 1.088 | 1.358 | 0.041172 | 3.087172
bo | 5.343095492 | 1.325761609 | 0.885802555 | 0.627104227 | 1.43147692 | 1.012238787 | 0.545674365 | 0.386510595 | 7.181668552 | 4.741932509 | 4.105685415 | 11.56916445 | 0 | 1.366186384 | 1.291221282 | 1.284334229 | 0 | 2.157034317 | 2.137396444 | 2.142634936 | 0 | 0.790847933 | 0.846175162 | 0.858300707 | 164 | 40 | 45 | 0 | 1 | 9.84 | 0.64 | 0.63 | 0 | 11.11
bo | 4.604320138 | 0.049524402 | 2.649680172 | 0.010707886 | 2.512992591 | 0.007751684 | -0.136687581 | 0.004338619 | 4.448952731 | 4.648167076 | 4.535098846 | 4.629694492 | 0.34466208 | 2.662598572 | 2.650063811 | 2.636378134 | 0.22260625 | 2.519813159 | 2.517014858 | 2.502149757 | -0.12205583 | -0.142785413 | -0.133048953 | -0.134228377 | 0 | 0 | 6 | 81 | 163 | 0 | 0 | 0.084 | 0.070956 | 0.154956
bo | 67.97038916 | 1.315584 | 2.599886466 | 0.005814434 | 2.55977331 | 0.00634523 | -0.040113157 | 0.000562333 | 70.06233959 | 68.08172753 | 67.10020909 | 66.63728044 | 2.609429103 | 2.595818803 | 2.599662452 | 2.594635507 | 2.570289347 | 2.55540838 | 2.55919676 | 2.554198751 | -0.039139756 | -0.040410423 | -0.040465692 | -0.040436756 | 0 | 98 | 96 | 23 | 33 | 0 | 1.568 | 1.344 | 0.020148 | 2.932148
bo | 48.57068703 | 1.435741538 | 2.164726508 | 0.000780515 | 2.124305005 | 0.000779911 | -0.040421503 | 1.83E-05 | 49.70841418 | 48.01796564 | 46.47896554 | 50.07740275 | 2.166077556 | 2.164253588 | 2.164321192 | 2.164253695 | 2.125655724 | 2.123840806 | 2.123870732 | 2.123852759 | -0.040421832 | -0.040412782 | -0.04045046 | -0.040400936 | 11 | 10 | 59 | 61 | 109 | 0.66 | 0.16 | 0.826 | 0.053436 | 1.699436
bo | 66.70579734 | 1.647901274 | 2.088104249 | 0.002976661 | 2.098875498 | 0.00397597 | 0.010771248 | 0.000999353 | 69.07234698 | 66.62099415 | 66.71631072 | 64.41353751 | 2.092530781 | 2.089120887 | 2.085394 | 2.085371329 | 2.104795279 | 2.100219567 | 2.095268643 | 2.095218501 | 0.012264498 | 0.01109868 | 0.009874643 | 0.009847172 | 130 | 9 | 0 | 0 | 111 | 7.8 | 0.144 | 0 | 0 | 7.944
bo | 64.85948074 | 1.083192037 | 2.586067935 | 0.004054455 | 2.545942174 | 0.004369471 | -0.040125761 | 0.000559767 | 65.06109966 | 64.69358256 | 66.36221394 | 63.32102681 | 2.584887294 | 2.58978146 | 2.579935156 | 2.589667831 | 2.54442803 | 2.549340517 | 2.539488603 | 2.550511546 | -0.040459264 | -0.040440943 | -0.040446553 | -0.039156285 | 0 | 114 | 93 | 33 | 10 | 0 | 1.824 | 1.302 | 0.028908 | 3.154908
bo | 38.69520026 | 1.639633322 | 2.615873043 | 0.004105693 | 2.576395511 | 0.004259409 | -0.039477532 | 0.000564241 | 38.73113877 | 41.35445662 | 37.5035132 | 37.19169246 | 2.614389368 | 2.613116828 | 2.622924545 | 2.613061431 | 2.573935112 | 2.573937385 | 2.583773024 | 2.573936522 | -0.040454256 | -0.039179443 | -0.039151521 | -0.039124909 | 0 | 31 | 195 | 22 | 2 | 0 | 0.496 | 2.73 | 0.019272 | 3.245272
bo | 55.00587208 | 0.594884772 | 2.171741923 | 0.012800807 | 2.117643565 | 0.00238074 | -0.054098358 | 0.01432608 | 54.09585024 | 55.55831739 | 55.51502795 | 54.85429274 | 2.160853138 | 2.157267994 | 2.182727872 | 2.186118687 | 2.121693651 | 2.116813594 | 2.115589052 | 2.116477963 | -0.039159487 | -0.0404544 | -0.06713882 | -0.069640724 | 12 | 29 | 39 | 164 | 6 | 0.72 | 0.464 | 0.546 | 0.143664 | 1.873664
bo | 32.10958009 | 1.547607415 | 2.039163209 | 0.000780404 | 2.064735461 | 0.004062724 | 0.025572253 | 0.004113168 | 34.41449355 | 32.51297281 | 31.22315654 | 30.28769744 | 2.038949284 | 2.03980715 | 2.03797783 | 2.039918571 | 2.070959395 | 2.065743157 | 2.061366506 | 2.060872787 | 0.032010111 | 0.025936007 | 0.023388676 | 0.020954216 | 193 | 0 | 0 | 17 | 40 | 11.58 | 0 | 0 | 0.014892 | 11.594892
bo | 46.32388341 | 2.383301133 | 2.045213445 | 0.001951272 | 2.060360091 | 0.001721825 | 0.015146646 | 0.00104948 | 42.19921619 | 47.85508248 | 47.6226655 | 47.61856946 | 2.041960802 | 2.045436295 | 2.046655279 | 2.046801405 | 2.058054801 | 2.060239997 | 2.06023325 | 2.062912315 | 0.016093999 | 0.014803702 | 0.013577971 | 0.01611091 | 94 | 125 | 11 | 15 | 5 | 5.64 | 2 | 0.154 | 0.01314 | 7.80714
bo | 26.99103765 | 1.511272125 | 2.027817759 | 0.000769759 | 2.055562676 | 0.008867135 | 0.027744918 | 0.008115368 | 28.86549633 | 27.53033766 | 26.88375332 | 24.68456329 | 2.028998136 | 2.027842962 | 2.026861786 | 2.02756815 | 2.06971409 | 2.056178194 | 2.046624895 | 2.049733525 | 0.040715954 | 0.028335232 | 0.019763109 | 0.022165375 | 192 | 12 | 24 | 19 | 3 | 11.52 | 0.192 | 0.336 | 0.016644 | 12.064644
bo | 27.73421012 | 0.234676698 | 2.661814675 | 0.005296265 | 2.534332701 | 0.009231406 | -0.127481974 | 0.004291422 | 27.71889691 | 28.10198049 | 27.45146852 | 27.66449457 | 2.669915124 | 2.661100276 | 2.655055938 | 2.661187363 | 2.549153105 | 2.534289055 | 2.524489439 | 2.529399206 | -0.120762019 | -0.126811221 | -0.130566499 | -0.131788157 | 0 | 19 | 24 | 206 | 1 | 0 | 0.304 | 0.336 | 0.180456 | 0.820456
bo | 31.43414617 | 0.781089226 | 2.029647795 | 0.001789325 | 2.069684186 | 0.007138661 | 0.040036391 | 0.008789807 | 30.75794159 | 32.67881555 | 31.5189469 | 30.78088064 | 2.026797766 | 2.029609476 | 2.031597603 | 2.030586335 | 2.079794218 | 2.072728007 | 2.064817875 | 2.061396643 | 0.052996452 | 0.043118531 | 0.033220272 | 0.030810308 | 203 | 25 | 0 | 11 | 11 | 12.18 | 0.4 | 0 | 0.009636 | 12.589636
bo | 51.37535885 | 13.78762074 | 1.472894379 | 0.836165443 | 1.853952703 | 0.344290048 | 0.381058324 | 0.491891455 | 58.0068283 | 32.17990629 | 24.63084586 | 63.93934195 | 2.061146657 | 0.290382954 | 0.874544729 | 2.067153526 | 2.099287141 | 1.367057924 | 1.929848571 | 2.095513045 | 0.038140484 | 1.07667497 | 1.055303842 | 0.028359519 | 209 | 20 | 0 | 17 | 4 | 12.54 | 0.32 | 0 | 0.014892 | 12.874892
bo | 42.20510276 | 0.877876111 | 2.156977711 | 0.007973965 | 2.137895342 | 0.010495506 | -0.019082369 | 0.002875331 | 43.42856985 | 42.54384763 | 41.77597784 | 41.41076059 | 2.147571046 | 1.433375219 | 2.167067338 | 2.156294748 | 2.124422354 | 1.41514909 | 2.150025574 | 2.139238098 | -0.023148692 | -0.018226129 | -0.017041764 | -0.01705665 | 27 | 61 | 125 | 23 | 14 | 1.62 | 0.976 | 1.75 | 0.020148 | 4.366148
bo | 39.2937755 | 0.495671922 | 2.122776677 | 0.021757456 | 2.106357982 | 0.021473842 | -0.016418694 | 0.000607365 | 38.72656955 | 38.89413873 | 39.64693166 | 39.90746207 | 2.085476551 | 2.132293576 | 2.133082001 | 2.140254578 | 2.069686887 | 2.11525567 | 2.116068304 | 2.124421068 | -0.015789664 | -0.017037906 | -0.017013697 | -0.01583351 | 80 | 32 | 72 | 57 | 9 | 4.8 | 0.512 | 1.008 | 0.049932 | 6.369932
bo | 63.25332727 | 0.901645971 | 2.164631463 | 0.003509547 | 2.134448988 | 0.004085579 | -0.030182474 | 0.000576033 | 63.48615901 | 62.01837074 | 63.59583286 | 64.1457782 | 1.609426226 | 2.162157741 | 2.162141944 | 2.169594703 | 1.573942202 | 2.13156804 | 2.131552063 | 2.140226862 | -0.035484024 | -0.030589701 | -0.030589881 | -0.029367841 | 9 | 114 | 66 | 52 | 9 | 0.54 | 1.824 | 0.924 | 0.045552 | 3.333552
bo | 60.32271666 | 0.649967855 | 2.140508495 | 0.003443909 | 2.110234528 | 0.003578039 | -0.030273967 | 0.001350696 | 60.22417559 | 59.31027283 | 60.74048425 | 61.01593397 | 2.146141197 | 2.137299458 | 2.14041015 | 2.138183174 | 2.115572361 | 2.105491536 | 2.109788601 | 2.110085613 | -0.030568836 | -0.031807922 | -0.030621549 | -0.028097561 | 30 | 71 | 48 | 53 | 48 | 1.8 | 1.136 | 0.672 | 0.046428 | 3.654428